## Legend
Mask step
Step from TI YMTC 232 L 3D NAND reverse-engineered flow
Steps otherwise from TI SK hynix 176 L 3D NAND reverse-engineered flow
Scaled by stack height

## Materials (baseline)
[15 empty] | # string stacking module: | 0 | 0 | 0 | 0 | 1 | 1 | 1 | 2 | 4 | 5 | 6 | 7 | 8
Module | Seq# | PFF# | Process Description | Recipe Description | THK/Depth/CD | Material | Method | Thickness/CD (nm) | Material | Geometry | Volume (nm^3) | Mass (g) | gCO2e |  | # fabricated layers: | 36 | 60 | 80 | 108 | 148 | 196 | 256 | 356 | 532 | 660 | 788 | 916 | 1044
(1) WAFER PREP | [5 empty] | Si |  |  | Wafer (Si) |  |  | 0.0706 | 26000
(2) CuA PERIPHERY + ROUTING | 6 | 60 | Nitride Deposition | SiN, LPCVD | 30 nm | SiN | LPCVD | 242 | SiN | Wafer | 1.7106e+19 | 0.05422593124 | 3.501479776
(2) CuA PERIPHERY + ROUTING | 7 | 70 | High Voltage Gate Oxide - Photo | PR/ARC, KRF | TPR=0.5 um | PR/ARC | KRF | 31 | SiON | Wafer | 2.1913e+18 | 0.006157443061 | 0.2331858407
(2) CuA PERIPHERY + ROUTING | 16 | 160 | Decoupled Plasma Nitridation | SiON, PLASMA | Top 1 nm | SiON | PLASMA | 18600 | PR/ARC | Wafer | 1.3148e+21 | 1.270054804 | 5.334230175
(2) CuA PERIPHERY + ROUTING | 18 | 180 | Nitride Deposition | SiN, LPCVD | 50 nm | SiN | LPCVD | 3434 | SiO | Wafer | 2.4274e+20 | 0.5170258831 | 1.058074798
(2) CuA PERIPHERY + ROUTING | 19 | 190 | Deep N-Well IIP - Photo | PR/ARC, I-LINE | TPR=3.0 um | PR/ARC | I-LINE | 500 | ACL | Wafer | 3.5343e+19 | 0.07068583471 | 18
(2) CuA PERIPHERY + ROUTING | 24 | 240 | High Voltage N-Well IIP - Photo | PR/ARC, I-LINE | TPR=1.0 um | PR/ARC | I-LINE | 23 | Ti | Wafer | 1.6258e+18 | 0.007315983892 | 0.3484848485
(2) CuA PERIPHERY + ROUTING | 30 | 300 | High Voltage P-Well IIP - Photo | PR/ARC, I-LINE | TPR=1.0 um | PR/ARC | I-LINE | 6 | WN | Wafer | 4.2412e+17 | 0.007549247147 | 0.58
(2) CuA PERIPHERY + ROUTING | 36 | 360 | Depletion NMOS IIP - Photo | PR/ARC, I-LINE | TPR=1.0 um | PR/ARC | I-LINE | 3 | WSiN | Wafer | 2.1206e+17 | 0.003414125816 | 0.25
(2) CuA PERIPHERY + ROUTING | 40 | 400 | P-Well IIP - Photo | PR/ARC, I-LINE | TPR=1.0 um | PR/ARC | I-LINE | 867 | W | Wafer | 6.1285e+19 | 1.182793141 | 89.67338052
(2) CuA PERIPHERY + ROUTING | 46 | 460 | N-Well IIP - Photo | PR/ARC, I-LINE | TPR=1.0 um | PR/ARC | I-LINE | 30 | TIN | Wafer | 2.1206e+18 | 0.01104819596 | 0.4858757063
(2) CuA PERIPHERY + ROUTING | 52 | 520 | Low Voltage NMOS VT2 Adjust IIP - Photo | PR/ARC, I-LINE | TPR=0.5 um | PR/ARC | I-LINE
(2) CuA PERIPHERY + ROUTING | 56 | 560 | Low Volatge PMOS VT2 Adjust IIP - Photo | PR/ARC, I-LINE | TPR=0.5 um | PR/ARC | I-LINE
(2) CuA PERIPHERY + ROUTING | 60 | 600 | Active - Photo | PR/ARC, ARF | TPR=1.0 um | PR/ARC | ARF
(2) CuA PERIPHERY + ROUTING | 66 | 660 | Offset Junction IIP - Photo | PR/ARC, I-LINE | TPR=0.5 um | PR/ARC | I-LINE
(2) CuA PERIPHERY + ROUTING | 71 | 710 | Field IIP - Photo | PR/ARC, I-LINE | TPR=1.0 um | PR/ARC | I-LINE
(2) CuA PERIPHERY + ROUTING | 77 | 770 | STI Oxide | SiO, HDP | 900 nm | SiO | HDP
(2) CuA PERIPHERY + ROUTING | 88 | 880 | Nitride HM Deposition | SiN, LPCVD | 3 nm | SiN | LPCVD
(2) CuA PERIPHERY + ROUTING | 89 | 890 | Oxide HM Deposition | SiO, PECVD | 85 nm | SiO | PECVD
(2) CuA PERIPHERY + ROUTING | 90 | 900 | Poly Resistor - Photo | PR/ARC, KRF | TPR=0.5 um | PR/ARC | KRF
(2) CuA PERIPHERY + ROUTING | 96 | 960 | Peripheral Gate - Photo | PR/ARC, ARF | TPR=0.5 um | PR/ARC | ARF
(2) CuA PERIPHERY + ROUTING | 103 | 1040 | NMOS LDD IIP - Photo | PR/ARC, KRF | TPR=0.5 um | PR/ARC | KRF
(2) CuA PERIPHERY + ROUTING | 108 | 1090 | PMOS LDD IIP - Photo | PR/ARC, KRF | TPR=0.5 um | PR/ARC | KRF
(2) CuA PERIPHERY + ROUTING | 113 | 1140 | Sidewall Spacer Nitride Deposition | SiN, PECVD | 6 nm | SiN | PECVD
(2) CuA PERIPHERY + ROUTING | 114 | 1150 | Sidewall Spacer Oxide Deposition | SiO, PECVD | 44 nm | SiO | PECVD
(2) CuA PERIPHERY + ROUTING | 118 | 1190 | NMOS Source / Drain IIP - Photo | PR/ARC, KRF | TPR=0.5 um | PR/ARC | KRF
(2) CuA PERIPHERY + ROUTING | 123 | 1240 | PMOS Source / Drain IIP - Photo | PR/ARC, KRF | TPR=0.5 um | PR/ARC | KRF
(2) CuA PERIPHERY + ROUTING | 128 | 1290 | Oxide Liner Deposition | SiO, PECVD | 3 nm | SiO | PECVD
(2) CuA PERIPHERY + ROUTING | 129 | 1300 | Nitride CESL Deposition | SiN, PECVD | 17 nm | SiN | PECVD
(2) CuA PERIPHERY + ROUTING | 130 | 1310 | Oxide Deposition | SiO, PECVD | 800 nm | SiO | PECVD
(2) CuA PERIPHERY + ROUTING | 133 | 1340 | Contact - Photo | PR/ARC, ARF | TPR=1.0 um | PR/ARC | ARF
(2) CuA PERIPHERY + ROUTING | 145 | 1460 | ACL Deposition | ACL, CVD | 500 nm | ACL | CVD
(2) CuA PERIPHERY + ROUTING | 146 | 1470 | Si-ARC Dep | SiON, PECVD | 30 nm | SiON | PECVD
(2) CuA PERIPHERY + ROUTING | 148 | 1490 | Metal 1 - Photo | PR/ARC, ARF-I | TPR=0.1 µm, Min/Typical Pitch = 70 nm/85 nm | PR/ARC/Si-ARC | ARF-I
(2) CuA PERIPHERY + ROUTING | 158 | 1590 | Nitride (ILD 1-1) Deposition | SiN, PECVD | 53 nm | SiN | PECVD
(2) CuA PERIPHERY + ROUTING | 159 | 1600 | Oxide (ILD 1-2) Deposition | SiO, PECVD | 560 nm | SiO | PECVD
(2) CuA PERIPHERY + ROUTING | 160 | 1610 | Via 1 - Photo | PR/ARC, ARF | TPR=0.5 um | PR/ARC | ARF
(2) CuA PERIPHERY + ROUTING | 164 | 1650 | Metal 2 - Photo | PR/ARC, KRF | TPR=0.5 um | PR/ARC | KRF
(2) CuA PERIPHERY + ROUTING | 173 | 1740 | Nitride (ILD 2-1) Deposition | SiN, CVD | 45 nm | SiN | PECVD
(2) CuA PERIPHERY + ROUTING | 174 | 1750 | Oxide (ILD 2-2) Deposition | SiO, CVD | 730 nm | SiO | PECVD
(2) CuA PERIPHERY + ROUTING | 175 | 1760 | Via 2 - Photo | PR/ARC, ARF | TPR=0.5 um | PR/ARC | ARF
(2) CuA PERIPHERY + ROUTING | 179 | 1800 | Metal 3 - Photo | PR/ARC, KRF | TPR=1 um | PR/ARC | KRF
(2) CuA PERIPHERY + ROUTING | 188 | 1890 | Nitride/Oxide/Nitride (ILD 3-1) Deposition | SiN, SiO, SiN, PECVD | 19 nm, 2 nm (possible break vacuum), 19 nm | SiN, SiO, SiN | PECVD
(2) CuA PERIPHERY + ROUTING | 189 | 1900 | Oxide (ILD 3-2) Deposition | SiO, PECVD | 310 nm | SiO | PECVD
(2) CuA PERIPHERY + ROUTING | 84 | 840 | Ti Deposition | Ti, PVD | 3 nm | Ti | PVD
(2) CuA PERIPHERY + ROUTING | 85 | 850 | WN Deposition | WN, PVD | 6 nm | WN | PVD
(2) CuA PERIPHERY + ROUTING | 86 | 860 | WSiN Deposition | WSiN, PVD | 3 nm | WSiN | PVD
(2) CuA PERIPHERY + ROUTING | 87 | 870 | W Deposition | W, PECVD | 17 nm | W | PECVD
(2) CuA PERIPHERY + ROUTING | 140 | 1410 | Ti Deposition | Ti, CVD | 20 nm | Ti | CVD
(2) CuA PERIPHERY + ROUTING | 154 | 1550 | TiN Liner Deposition | TiN, CVD | 10 nm | TiN | CVD
(2) CuA PERIPHERY + ROUTING | 155 | 1560 | W Deposition | W, CVD | 150 nm | W | CVD
(2) CuA PERIPHERY + ROUTING | 169 | 1700 | TiN Liner Deposition | TiN, CVD | 10 nm | TiN | CVD
(2) CuA PERIPHERY + ROUTING | 170 | 1710 | W Deposition | W, CVD | 350 nm | W | CVD
(2) CuA PERIPHERY + ROUTING | 184 | 1850 | TiN Liner Deposition | TiN, CVD | 10 nm | TiN | CVD
(2) CuA PERIPHERY + ROUTING | 185 | 1860 | W Deposition | W, CVD | 350 nm | W | CVD
3) DWB CMOS WAFER | 133 | 1330 | TiN Liner Deposition | TiN, CVD | 7 nm | TiN | CVD | 64 | TiN | Wafer | 4.5239e+18 | 0.02356948472 | 1.03653484
3) DWB CMOS WAFER | 134 | 1340 | W Deposition | W, CVD | 100 nm | W | CVD | 800 | W | Wafer | 5.6549e+19 | 1.091389288 | 82.74360371
3) DWB CMOS WAFER | 142 | 1420 | TiN Liner Deposition | TiN, CVD | 3 nm | TiN | CVD |  | Ta | Wafer | 0
3) DWB CMOS WAFER | 143 | 1430 | W Deposition | W, CVD | 150 nm | W | CVD | 55 | TaN | Wafer | 3.8877e+18 | 0.05326177645 | 1.375
3) DWB CMOS WAFER | 155 | 1550 | TiN Liner Deposition | TiN, CVD | 7 nm | TiN | CVD | 2050 | Cu | Wafer | 1.4491e+20 | 1.298357412 | 7.907142857
3) DWB CMOS WAFER | 156 | 1560 | W Deposition | W, CVD | 150 nm | W | CVD | 1444 | SiN | Wafer | 1.0207e+20 | 0.3235629946 | 20.89312726
3) DWB CMOS WAFER | 164 | 1640 | TiN Liner Deposition | TiN, CVD | 7 nm | TiN | CVD | 21500 | PR/ARC | Wafer | 1.5198e+21 | 1.468074101 | 6.165911224
3) DWB CMOS WAFER | 165 | 1650 | W Deposition | W, CVD | 100 nm | W | CVD | 3809 | SiO | Wafer | 2.6924e+20 | 0.5734861936 | 1.173618785
3) DWB CMOS WAFER | 173 | 1730 | Barrier & Seed Deposition | Ta, TaN, Cu, PVD, ALD, PVD | Bottom TaN: 15nm, S/W TaN: 15 nm | Ta, TaN, Cu | PVD, ALD, PVD | 55 | SiON | Wafer | 3.8877e+18 | 0.01092449575 | 0.4137168142
3) DWB CMOS WAFER | 174 | 1740 | Cu Plate | Cu, PLATE | 150 nm | Cu | PLATE | 130 | Poly-Si | Wafer | 9.1892e+18 | 0.02141073933 | 0.08844672657
3) DWB CMOS WAFER | 190 | 1900 | Barrier & Seed Deposition | Ta, TaN, Cu, PVD, ALD, PVD | Bottom TaN: 15nm, S/W TaN: 15 nm | Ta, TaN, Cu | PVD, ALD, PVD | 123 | SiCN | Wafer | 8.6944e+18 | 0.02895221104 | 1.968
3) DWB CMOS WAFER | 191 | 1910 | Cu Plate | Cu, PLATE | 500 nm | Cu | PLATE | 26 | NiPt | Wafer | 1.8378e+18 | 0.03418366966 | 651.3131313
3) DWB CMOS WAFER | 207 | 2070 | Barrier & Seed Deposition | Ta, TaN, Cu, PVD, ALD, PVD | Bottom TaN: 15nm, S/W TaN: 15 nm | Ta, TaN, Cu | PVD, ALD, PVD
3) DWB CMOS WAFER | 208 | 2080 | Cu Plate | Cu, PLATE | 900 nm | Cu | PLATE
3) DWB CMOS WAFER | 231 | 2310 | Barrier & Seed Deposition | Ta, TaN, Cu, PVD, ALD, PVD | Bottom TaN: 10 nm, S/W TaN: 10 nm | Ta, TaN, Cu | PVD, ALD, PVD
3) DWB CMOS WAFER | 232 | 2320 | Cu Plate | Cu, PLATE | 500 nm | Cu | PLATE
3) DWB CMOS WAFER | 6 | 60 | Nitride Deposition | SiN, LPCVD | 30 nm | SiN | LPCVD
3) DWB CMOS WAFER | 7 | 70 | Active - Photo | PR/ARC, KRF | TPR = 1 µm | PR/ARC | KRF
3) DWB CMOS WAFER | 14 | 140 | Field IIP - Photo | PR/ARC, KRF | TPR = 1 µm | PR/ARC | KRF
3) DWB CMOS WAFER | 19 | 190 | STI Oxide 1 | SiO, PECVD | 200 nm | SiO | PECVD
3) DWB CMOS WAFER | 20 | 200 | STI Oxide 2 | SiO, PECVD | 700 nm | SiO | PECVD
3) DWB CMOS WAFER | 24 | 240 | Deep N-Well IIP - Photo | PR/ARC, I-LINE | TPR = 3 µm | PR/ARC | I-LINE
3) DWB CMOS WAFER | 29 | 290 | High Voltage N-Well IIP - Photo | PR/ARC, I-LINE | TPR = 1 µm | PR/ARC | I-LINE
3) DWB CMOS WAFER | 35 | 350 | High Voltage P-Well IIP - Photo | PR/ARC, I-LINE | TPR = 1 µm | PR/ARC | I-LINE
3) DWB CMOS WAFER | 41 | 410 | Depletion NMOS IIP - Photo | PR/ARC, KRF | TPR = 1 µm | PR/ARC | KRF
3) DWB CMOS WAFER | 45 | 450 | P-Well IIP - Photo | PR/ARC, I-LINE | TPR = 1 µm | PR/ARC | I-LINE
3) DWB CMOS WAFER | 51 | 510 | N-Well IIP - Photo | PR/ARC, I-LINE | TPR = 1 µm | PR/ARC | I-LINE
3) DWB CMOS WAFER | 57 | 570 | Low Voltage NMOS VT2 Adjust IIP - Photo | PR/ARC, KRF | TPR = 0.5 µm | PR/ARC | KRF
3) DWB CMOS WAFER | 61 | 610 | Low Volatge PMOS VT2 Adjust IIP - Photo | PR/ARC, KRF | TPR = 0.5 µm | PR/ARC | KRF
3) DWB CMOS WAFER | 69 | 690 | Low Voltage Gate Oxide - Photo | PR/ARC, KRF | TPR = 0.5 µm | PR/ARC | KRF
3) DWB CMOS WAFER | 75 | 750 | Decoupled Plasma Nitridation | SiON, PLASMA | 1.6 nm | SiON | PLASMA
3) DWB CMOS WAFER | 77 | 770 | Poly-Si Deposition | Poly-Si, PECVD | 130 nm | Poly-Si | PECVD
3) DWB CMOS WAFER | 79 | 790 | Peripheral Gate - Photo | PR/ARC, ARF | TPR = 0.5 µm | PR/ARC | ARF
3) DWB CMOS WAFER | 86 | 860 | NMOS LDD IIP - Photo | PR/ARC, KRF | TPR = 0.5 µm | PR/ARC | KRF
3) DWB CMOS WAFER | 91 | 910 | PMOS LDD IIP - Photo | PR/ARC, KRF | TPR = 0.5 µm | PR/ARC | KRF
3) DWB CMOS WAFER | 96 | 960 | Sidewall Spacer Nitride (SWS1) Deposition | SiN, PECVD | 8 nm | SiN | PECVD
3) DWB CMOS WAFER | 98 | 980 | Sidewall Spacer Oxide (SWS2) Deposition | SiO, PECVD | 9 nm | SiO | PECVD
3) DWB CMOS WAFER | 99 | 990 | Sidewall Spacer Nitride (SWS3) Deposition | SiN, PECVD | 30 nm | SiN | PECVD
3) DWB CMOS WAFER | 101 | 1010 | NMOS S/D IIP - Photo | PR/ARC, KRF | TPR = 0.5 µm | PR/ARC | KRF
3) DWB CMOS WAFER | 106 | 1060 | PMOS S/D IIP - Photo | PR/ARC, KRF | TPR = 0.5 µm | PR/ARC | KRF
3) DWB CMOS WAFER | 111 | 1110 | Silicide Block Oxide Deposition | SiO, PECVD | 10 nm | SiO | PECVD
3) DWB CMOS WAFER | 112 | 1120 | Silicide Block Nitride Deposition | SiN, PECVD | 16 nm | SiN | PECVD
3) DWB CMOS WAFER | 113 | 1130 | Silicide Block - Photo | PR/ARC, KRF, Resistor, HV Transistor | TPR = 0.5 µm | PR/ARC | KRF
3) DWB CMOS WAFER | 119 | 1190 | NiPt (5%) Deposition | NiPt, PVD | 26 nm | NiPt | PVD
3) DWB CMOS WAFER | 123 | 1230 | CESL Nitride Deposition | SiN, PECVD | 26 nm | SiN | PECVD
3) DWB CMOS WAFER | 124 | 1240 | PMD Oxide (PMD3) Deposition | SiO, PECVD | 260 nm | SiO | PECVD
3) DWB CMOS WAFER | 125 | 1250 | PMD Oxide (PMD4) Deposition | SiO, PECVD | 360 nm | SiO | PECVD
3) DWB CMOS WAFER | 128 | 1280 | Contact - Photo | PR/ARC, ARF | TPR = 1 µm | PR/ARC | ARF
3) DWB CMOS WAFER | 137 | 1370 | Oxide (ILD0) Deposition | SiO, PECVD | 80 nm | SiO | PECVD
3) DWB CMOS WAFER | 138 | 1380 | Metal 1 - Photo | PR/ARC, ARF | TPR = 0.5 µm, Pitch = 160 nm | PR/ARC | ARF
3) DWB CMOS WAFER | 146 | 1460 | Oxide (ILD1) Deposition | SiO, PECVD | 250 nm | SiO | PECVD
3) DWB CMOS WAFER | 147 | 1470 | Via 1 - Photo | PR/ARC, ARF | TPR = 0.5 µm | PR/ARC | ARF
3) DWB CMOS WAFER | 151 | 1510 | Metal 2 - Photo | PR/ARC, ARF | TPR = 0.5 µm, Pitch = 120 nm | PR/ARC | ARF
3) DWB CMOS WAFER | 159 | 1590 | Oxide (ILD2-1) Deposition | SiO, PECVD | 160 nm | SiO | PECVD
3) DWB CMOS WAFER | 160 | 1600 | Via 2 - Photo | PR/ARC, KRF | TPR = 0.5 µm | PR/ARC | KRF
3) DWB CMOS WAFER | 168 | 1680 | Oxide (ILD2-2) Deposition | SiO, PECVD | 80 nm | SiO | PECVD
3) DWB CMOS WAFER | 169 | 1690 | Metal 3 - Photo | PR/ARC, KRF | TPR = 0.5 µm, Pitch = 230 nm | PR/ARC | KRF
3) DWB CMOS WAFER | 178 | 1780 | SiON (ILD3-1) Deposition | SiON, PECVD | 4 nm | SiON | PECVD
3) DWB CMOS WAFER | 179 | 1790 | Nitride (ILD3-2) Deposition | SiN, PECVD | 51 nm | SiN | PECVD
3) DWB CMOS WAFER | 180 | 1800 | Oxide (ILD3-3) Deposition | SiO, PECVD | 580 nm | SiO | PECVD
3) DWB CMOS WAFER | 181 | 1810 | Via 3 - Photo | PR/ARC, KRF | TPR = 0.5 µm | PR/ARC | KRF
3) DWB CMOS WAFER | 185 | 1850 | Metal 4 - Photo | PR/ARC, KRF | TPR = 0.5 µm, Pitch of 360 nm | PR/ARC | KRF
3) DWB CMOS WAFER | 195 | 1950 | SiON (ILD4-1) Deposition | SiON, PECVD | 4 nm | SiON | PECVD
3) DWB CMOS WAFER | 196 | 1960 | Nitride (ILD4-2) Deposition | SiN, PECVD | 71 nm | SiN | PECVD
3) DWB CMOS WAFER | 197 | 1970 | Oxide (ILD4-3) Deposition | SiO, PECVD | 820 nm | SiO | PECVD
3) DWB CMOS WAFER | 198 | 1980 | Via 4 - Photo | PR/ARC, KRF | TPR = 0.5 µm | PR/ARC | KRF
3) DWB CMOS WAFER | 202 | 2020 | Metal 5 - Photo | PR/ARC, KRF | TPR = 1 µm, Pitch of 360 nm | PR/ARC | KRF
3) DWB CMOS WAFER | 212 | 2120 | Nitride (ILD5-1) Deposition | SiN, PECVD | 6 nm | SiN | PECVD
3) DWB CMOS WAFER | 213 | 2130 | SiCN (ILD5-2) Deposition | SiCN, PECVD | 60 nm | SiCN | PECVD
3) DWB CMOS WAFER | 214 | 2140 | Oxide (ILD5-3) Deposition | SiO, PECVD | 300 nm | SiO | PECVD
3) DWB CMOS WAFER | 215 | 2150 | Nitride (ILD5-4) Deposition | SiN, PECVD | 6 nm | SiN | PECVD
3) DWB CMOS WAFER | 216 | 2160 | SiCN (ILD5-5) Deposition | SiCN, PECVD | 63 nm | SiCN | PECVD
3) DWB CMOS WAFER | 217 | 2170 | Via 5 - Photo | PR/ARC, KRF | TPR = 0.5 µm | PR/ARC | KRF
3) DWB CMOS WAFER | 223 | 2230 | Metal 6 - Photo | PR/ARC, KRF | TPR = 0.5 µm | PR/ARC | KRF
(4) DWB BONDING | 236 | 2360 | SiCN Oxidation | O2, THERMAL |  | O2 | THERMAL | 0 | SiCN |  | 0 | 0 | 0
(4) DWB BONDING | 237 | 2370 | SiCN Plasma Treatment | SiCN, PLASMA |  | SiCN | PLASMA | 3000 | PR/ARC |  | 2.1206e+20 | 0.204847549 | 0.8603597057
(4) DWB BONDING | 549 | 5490 | Back Side Source Connect - Photo | PR/ARC, KRF | TPR = 1 µm | PR/ARC | KRF | 30 | a-Si | Wafer | 2.1206e+18 | 0.004856116844 | 1.5
(4) DWB BONDING | 554 | 5540 | a-Si (capping layer) Deposition | a-Si, PECVD | 30 nm | a-Si | PECVD | 1630 | SiO | Wafer | 1.1522e+20 | 0.2454141495 | 0.5022311943
(4) DWB BONDING | 555 | 5550 | Oxide Deposition | SiO, PECVD | 500 nm | SiO | PECVD | 40 | TiN | Wafer | 2.8274e+18 | 0.01473092795 | 0.647834275
(4) DWB BONDING | 557 | 5570 | Oxide Deposition | SiO, PECVD | 180 nm | SiO | PECVD | 300 | W | Wafer | 2.1206e+19 | 0.4092709829 | 31.02885139
(4) DWB BONDING | 558 | 5580 | Via 10 - Photo | PR/ARC, KRF | TPR = 1 µm | PR/ARC | KRF | 60 | TiAl | Wafer | 4.2412e+18 | 0.0152681403 | 0.4455261274
(4) DWB BONDING | 562 | 5620 | Oxide Deposition | SiO, PECVD | 50 nm | SiO | PECVD | 670 | Al(Cu) | Wafer | 4.736e+19 | 0.2761059389 | 2.321635938
(4) DWB BONDING | 564 | 5640 | TiN Deposition | TiN, CVD | 20 nm | TiN | CVD | 20 | TiN | Wafer | 1.4137e+18 | 0.007365463976 | 0.3239171375
(4) DWB BONDING | 565 | 5650 | W Deposition | W, CVD | 300 nm | W | CVD | 25 | SiON | Wafer | 1.7672e+18 | 0.004965679888 | 0.1880530974
(4) DWB BONDING | 568 | 5680 | TiAl Deposition | TiAl, PVD | 60 nm | TiAl | PVD
(4) DWB BONDING | 569 | 5690 | AlCu Deposition | Al(Cu), PVD | 670 nm | Al(Cu) | PVD
(4) DWB BONDING | 570 | 5700 | TiN Deposition | TiN, PVD | 20 nm | TiN | PVD
(4) DWB BONDING | 571 | 5710 | SiON Deposition | SiON, PECVD | 25 nm | SiON | PECVD
(4) DWB BONDING | 572 | 5720 | Metal 11 - Photo | PR/ARC, KRF | TPR = 1 µm | PR/ARC | KRF
(4) DWB BONDING | 580 | 5800 | Passivation Oxide Deposition | SiO, PECVD | 900 nm | SiO | PECVD
(4) DWB BONDING | 581 | 5810 | Passivation Nitride Deposition | SiN, PECVD | 1.2 µm | SiN | PECVD
(4) DWB BONDING | 237 | 2370 | SiCN Plasma Treatment | SiCN, PLASMA |  | SiCN | PLASMA
(5) COMMON SOURCE | 215 | 2140 | TiN Deposition | TiN, CVD | 15 nm | TiN | CVD | 15 | TiN | Wafer | 1.0603e+18 | 0.005524097982 | 0.2429378531
(5) COMMON SOURCE | 216 | 2150 | W Deposition | W, CVD | 300 nm | W | CVD | 300 | W | Wafer | 2.1206e+19 | 0.4092709829 | 31.02885139
(5) COMMON SOURCE | 190 | 1910 | Poly-Si (source plate 1) Deposition | Poly-Si, LPCVD | 150 nm | Poly-Si (P-doped) | LPCVD | 331 | Poly-Si (P-doped) | Wafer | 2.3397e+19 | 0.0545150363 | 0.225198973
(5) COMMON SOURCE | 191 | 1920 | Oxide Deposition | SiO, PECVD | 12 nm | SiO | PECVD | 731 | SiO | Wafer | 5.1671e+19 | 0.1100599652 | 0.2252337442
(5) COMMON SOURCE | 192 | 1930 | Decoupled Plasma Nitridation | SiON, PLASMA | Top 9 nm | SiON | PLASMA | 0 | SiON |  | 0 |  | 0
(5) COMMON SOURCE | 194 | 1950 | Poly-Si (source plate 2) Deposition | Poly-Si, LPCVD | 36 nm | Poly-Si (P-doped) | LPCVD | 11500 | PR/ARC | Wafer | 8.1289e+20 | 0.7852489377 | 3.298045539
(5) COMMON SOURCE | 195 | 1960 | Oxide Deposition | SiO, PECVD | 7 nm | SiO | PECVD | 20 | AlO | Wafer | 1.4137e+18 | 0.00564072961 | 0.008363636364
(5) COMMON SOURCE | 196 | 1970 | Decoupled Plasma Nitridation | SiON, PLASMA | Top 3 nm | SiON | PLASMA
(5) COMMON SOURCE | 198 | 1990 | Poly-Si (source plate 3) Deposition | Poly-Si, LPCVD | 105 nm | Poly-Si (P-doped) | LPCVD
(5) COMMON SOURCE | 199 | 2000 | Common Source Plate - Photo | PR/ARC, KRF | TPR=0.5 um | PR/ARC | KRF
(5) COMMON SOURCE | 205 | 2040 | Oxide (ILD 3-3) Deposition | SiO, PECVD | 500 nm | SiO | PECVD
(5) COMMON SOURCE | 209 | 2080 | Oxide (ILD 3-4a) Deposition | SiO, PECVD | 25 nm | SiO | PECVD
(5) COMMON SOURCE | 210 | 2090 | Via 3A - Photo | PR/ARC, ARF | TPR=1 um | PR/ARC | ARF
(5) COMMON SOURCE | 219 | 2180 | Oxide (ILD 3-4b) Deposition | SiO, PECVD | 7 nm | SiO | PECVD
(5) COMMON SOURCE | 861 | 3520 | AlO Deposition | AlO, PECVD | 20 nm | AlO | PECVD
(5) COMMON SOURCE | 862 | 3530 | Common Source Replacement - Photo | PR/ARC, KRF | TPR = 10 um | PR/ARC | KRF
(5) COMMON SOURCE | 878 | 3590 | Oxide Deposition | SiO, PEALD | 30 nm | SiO | PEALD
(5) COMMON SOURCE | 882 | 3630 | Poly-Si (replaced source plate 2) Deposition | Poly-Si, LPCVD | 40 nm | Poly-Si (P-doped) | LPCVD
(5) COMMON SOURCE | 884 | 3650 | Oxide Deposition | SiO, PECVD | 150 nm | SiO | PECVD | [7 empty] | gCO2e/layer:
(6) STACK DEPOSITION + ETCH | 325 | 2190 | MOLD 1 Deposition | SiN, SiO, PECVD | SiN 28 nm, SiO 25 nm | SiO, SiN | PECVD | 17 | SiO (scale) |  | 1.2017e+18 | 0.002559534075 | 0.005237994051 | SiO scale: | 2.672445945e-05 |  | 0.0009620805401 | 0.001603467567 | 0.002137956756 | 0.00288624162 | 0.003955219998 | 0.005237994051 | 0.006841461618 | 0.009513907563 | 0.01421741243 | 0.01763814323 | 0.02105887404 | 0.02447960485 | 0.02790033566
(6) STACK DEPOSITION + ETCH | 326 | 2200 | CHM Deposition | CHM, PECVD | 2 um | CHM | PECVD | 28 | SiN (scale) |  | 1.9792e+18 | 0.006274074688 | 0.4051298915 | SiN scale: | 0.002066989242 |  | 0.07441161272 | 0.1240193545 | 0.1653591394 | 0.2232348382 | 0.3059144078 | 0.4051298915 | 0.529149246 | 0.7358481702 | 1.099638277 | 1.3642129 | 1.628787523 | 1.893362146 | 2.157936769
(6) STACK DEPOSITION + ETCH | 327 | 2210 | Si-ARC Deposition | SiON, PECVD | 30 nm | SiON | PECVD | 31 | SiN | Wafer | 2.1913e+18 | 0.006946296977 | 0.4485366656
(6) STACK DEPOSITION + ETCH | 329 | 2230 | Lower Mold - Photo | PR/ARC, ARF-I | TPR=0.1 um | PR/ARC/Si-ARC | ARF-I | 2000 | CHM | Wafer | 1.4137e+20 | 0.3110176727 | 4.349999999
(6) STACK DEPOSITION + ETCH | 645 | 2370 | BLOCK SiN Deposition | SiN, PECVD | 25 nm | SiN | PECVD | 100 | PR/ARC | Wafer | 7.0686e+18 | 0.006828251633 | 0.02867865686 |  | MODULE TOTAL --> |  | 4.902589014 | 0.1256228221 | 0.1674970961 | 5.128710094 | 0.4354924499 | 0.5778649816 | 5.664700802 | 1.180854528 | 1.691720671 | 7.046551845 | 2.830700925 | 3.609562422 | 9.232388949
(7) STRING STACKING | 551 | 2320 | TiN Deposition | TiN, CVD | 70 nm | TiN | CVD | 70 | TiN |  | 4.948e+18 | 0.02577912392 | 1.133709981 |  | MODULE TOTAL --> |  | 0 | 0 | 0 | 0 | 1.133709981 | 1.133709981 | 1.133709981 | 2.267419963 | 4.534839925 | 5.668549906 | 6.802259888 | 7.935969869 | 9.06967985
(8) CELL FORMATION + CHANNEL PLUG | 831 | 3270 | Oxide Deposition | SiO, LPCVD | 8 nm | SiO | LPCVD | 148 | SiO | Channel | 1.0462e+19 | 0.02228300253 | 0.04560135998 |  | 0.0008568687715
(8) CELL FORMATION + CHANNEL PLUG | 832 | 3280 | Storage Nitride Deposition | SiN, LPCVD | 6 nm | SiN | LPCVD | 6 | SiN | Channel | 4.2412e+17 | 0.001344444576 | 0.08681354817
(8) CELL FORMATION + CHANNEL PLUG | 833 | 3290 | Tunnnel Dielectric Deposition | SiON, LPCVD | 4 nm | SiON | LPCVD | 4 | SiON | Channel | 2.8274e+17 | 0.0007945087821 | 0.03008849558 | Channel scale: | all except plug --> |  | 0.03084727577 | 0.05141212629 | 0.06854950172 | 0.09254182732 | 0.1268165782 | 0.1679462792 | 0.2193584055 | 0.3050452826 | 0.4558541864 | 0.5655333892 | 0.6752125919 | 0.7848917947 | 0.8945709974
(8) CELL FORMATION + CHANNEL PLUG | 834 | 3300 | Channel Deposition | Poly-Si, LPCVD | 8 nm | Poly-Si | LPCVD | 8 | Poly-Si | Channel | 5.6549e+17 | 0.001317583959 | 0.005442875482
(8) CELL FORMATION + CHANNEL PLUG | 835 | 3310 | Oxide Filler Deposition | SiO, PECVD | 70 nm | SiO | PECVD | 300 | Poly-Si | Channel | 2.1206e+19 | 0.04940939846 | 0.2041078306
(8) CELL FORMATION + CHANNEL PLUG | 840 | 3360 | Plug Deposition | Poly-Si, LPCVD | 300 nm | Poly-Si (P-doped) | LPCVD | [5 empty] | 0.3720541098 |  | MODULE TOTAL --> |  | 0.2349551063 | 0.2555199568 | 0.2726573323 | 0.2966496579 | 0.3309244087 | 0.3720541098 | 0.4234662361 | 0.5091531132 | 0.659962017 | 0.7696412197 | 0.8793204225 | 0.9889996252 | 1.098678828
(8) CELL FORMATION + CHANNEL PLUG | 844 | 3400 | Oxide (ILD 3-5d) Deposition | SiO, PECVD | 70 nm | SiO | PECVD
(9) SELECT GATE | 847 | 3430 | Oxide (ILD 3-5e) Deposition | SiO, PECVD | 30 nm | SiO | PECVD | 730 | SiO | Wafer | 5.1601e+19 | 0.1099094044 | 0.2249256269
(9) SELECT GATE | 848 | 3440 | Select Gate Cut - Photo | PR/ARC, ARF | TPR=0.5 um | PR/ARC | ARF | 500 | PR/ARC | Wafer | 3.5343e+19 | 0.03414125816 | 0.1433932843
(9) SELECT GATE | 858 | 3490 | Oxide Deposition | SiO, PECVD | 700 nm | SiO | PECVD | [5 empty] | 0.3683189112
(10) SLIT FORMATION AND WL METAL REPLACEMENT | 887 | 3680 | SLIT - Photo | PR/ARC, ARF | TPR = 10 um | PR/ARC | ARF | 10000 | PR/ARC | Wafer | 7.0686e+20 | 0.6828251633 | 2.867865686
(10) SLIT FORMATION AND WL METAL REPLACEMENT | 904 | 3750 | High-K Deposition | AlO, PEALD | 2 nm | AlO | PEALD | 2 | AlO | Wafer | 1.4137e+17 | 0.000564072961 | 0.0008363636364 |  | 0.01076487805
(10) SLIT FORMATION AND WL METAL REPLACEMENT | 906 | 3770 | TiN Deposition | TiN, PEALD | 2.5 nm | TiN | PEALD | 2.5 | TiN | Wafer | 1.7672e+17 | 0.000920682997 | 0.04048964219
(10) SLIT FORMATION AND WL METAL REPLACEMENT | 907 | 3780 | W Deposition | W, CVD | 20 nm | W | (Sequential) CVD | 20 | W | Wafer | 1.4137e+18 | 0.0272847322 | 2.068590093 | Wordline scale: | wordline --> |  | 0.3875356099 | 0.6458926832 | 0.8611902443 | 1.16260683 | 1.593201952 | 2.109916098 | 2.755808782 | 3.832296587 | 5.726915124 | 7.104819515 | 8.482723906 | 9.860628297 | 11.23853269
(10) SLIT FORMATION AND WL METAL REPLACEMENT | 909 | 3800 | Oxide Seal Deposition | SiO, PEALD | 45 nm | SiO | PEALD | 45 | SiO | Wafer | 3.1809e+18 | 0.006775237257 | 0.01386527837
(10) SLIT FORMATION AND WL METAL REPLACEMENT | 913 | 3840 | CSL Si Deposition | Poly-Si, LPCVD | 140 nm | Poly-Si (P-doped) | LPCVD | 140 | Poly-Si | Wafer | 9.896e+18 | 0.02305771928 | 0.09525032093 |  | MODULE TOTAL --> |  | 3.364516895 | 3.622873968 | 3.838171529 | 4.139588115 | 4.570183237 | 5.086897383 | 5.732790067 | 6.809277872 | 8.703896409 | 10.0818008 | 11.45970519 | 12.83760958 | 14.21551397
(11) VIA + WL CONTACT | 916 | 3870 | Via 3B - Photo | PR/ARC, KRF | TPR=10.0 um | PR/ARC | KRF | 20000 | PR/ARC | Wafer | 1.4137e+21 | 1.365650327 | 5.735731371
(11) VIA + WL CONTACT | 930 | 3903 | Oxide Seal Deposition | SiO, PEALD | 20 nm | SiO | PEALD | 65 | SiO | Wafer | 4.5946e+18 | 0.009786453815 | 0.02002762431
(11) VIA + WL CONTACT | 936 | 3950 | Nitride (ILD 3-6) Deposition | SiN, PECVD | 27 nm | SiN | PECVD | 27 | SiN | Wafer | 1.9085e+18 | 0.006050000592 | 0.3906609668 |  | 0.2655034156
(11) VIA + WL CONTACT | 937 | 3960 | Oxide (ILD 3-7a) Deposition | SiO, PECVD | 45 nm | SiO | PECVD | 500 | W | Wafer | 3.5343e+19 | 0.6821183049 | 51.71475232 | Wordline contact scale: | worldine contact --> |  | 9.558122961 | 15.93020493 | 21.24027325 | 28.67436888 | 39.29450551 | 52.03866945 | 67.96887439 | 94.51921595 | 141.2478171 | 175.2322543 | 209.2166915 | 243.2011287 | 277.1855659
(11) VIA + WL CONTACT | 938 | 3970 | Word Line Contact - Photo | PR/ARC, KRF | TPR=10 um | PR/ARC | KRF | 20 | TiN | Wafer | 1.4137e+18 | 0.007365463976 | 0.3239171375
(11) VIA + WL CONTACT | 932 | 3910 | TiN Liner Deposition | TiN, PVD, ALD | 10 nm | TiN | PVD, ALD | [7 empty] | 52.03866945
(11) VIA + WL CONTACT | 933 | 3920 | W Deposition | W, CVD | 250 nm | W | CVD | [7 empty] | MODULE TOTAL --> |  | 61.59679241 | 67.96887439 | 73.2789427 | 80.71303834 | 91.33317496 | 104.0773389 | 120.0075438 | 146.5578854 | 193.2864865 | 227.2709237 | 261.2553609 | 295.2397981 | 329.2242353
(11) VIA + WL CONTACT | 954 | 4030 | TiN Liner Deposition | TiN, PVD, ALD | 10 nm | TiN | PVD, ALD
(11) VIA + WL CONTACT | 955 | 4040 | W Deposition | W, CVD | 250 nm | W | CVD
(12) ROUTING ABOVE ARRAY | 958 | 4070 | Si-ARC Deposition | SiON, PECVD | 30 nm | SiON | PECVD | 120 | SiON | Wafer | 8.4823e+18 | 0.02383526346 | 0.9026548673
(12) ROUTING ABOVE ARRAY | 960 | 4090 | Via 3C - Photo | PR/ARC, ARF-I | TPR=0.1 um | PR/ARC/Si-ARC | ARF-I | 4900 | PR/ARC | Wafer | 3.4636e+20 | 0.33458433 | 1.405254186
(12) ROUTING ABOVE ARRAY | 970 | 4180 | Oxide (ILD 3-7b) Deposition | SiO, PECVD | 90 nm | SiO | PECVD | 340 | SiN | Wafer | 2.4033e+19 | 0.07618519265 | 4.919434396
(12) ROUTING ABOVE ARRAY | 971 | 4190 | Nitride (ILD 3-8) Deposition | SiN, PECVD | 24 nm | SiN | PECVD | 250 | ACL | Wafer | 1.7672e+19 | 0.03534291735 | 8.999999998
(12) ROUTING ABOVE ARRAY | 972 | 4200 | Si-ARC Deposition | SiON, PECVD | 30 nm | SiON | PECVD | 114 | TiN | Wafer | 8.0582e+18 | 0.04198314467 | 1.846327684
(12) ROUTING ABOVE ARRAY | 974 | 4220 | Via 3D - Photo | PR/ARC, ARF-I | TPR=0.1 um | PR/ARC/Si-ARC | ARF-I | 20 | a-Si | Wafer | 1.4137e+18 | 0.00323741123 | 0.9999999999
(12) ROUTING ABOVE ARRAY | 984 | 4310 | Oxide Deposition | SiO, PECVD | 50 nm | SiO | PECVD | 75 | SiCN | Wafer | 5.3014e+18 | 0.01765378722 | 1.2
(12) ROUTING ABOVE ARRAY | 987 | 4340 | ILD 3-9 Deposition | SiO, PECVD | 40 nm | SiO | PECVD | 635 | Al | Wafer | 4.4886e+19 | 0.1211908636 | 1.3
(12) ROUTING ABOVE ARRAY | 988 | 4350 | ACL Deposition | ACL, CVD | 100 nm | ACL | CVD | 150 | W | Wafer | 1.0603e+19 | 0.2046354915 | 15.51442569
(12) ROUTING ABOVE ARRAY | 989 | 4360 | TiN bottom HM | TiN, PECVD | 20 nm | TiN | PECVD
(12) ROUTING ABOVE ARRAY | 990 | 4370 | a-Si Buffer | a-Si, LPCVD | 20 nm | a-Si | LPCVD | 10 | TaN | Wafer | 7.0686e+17 | 0.009683959355 | 0.25
(12) ROUTING ABOVE ARRAY | 991 | 4380 | TiN top HM | TiN, PECVD | 20 nm | TiN | PECVD | 70 | Cu | Wafer | 4.948e+18 | 0.04433415553 | 0.27
(12) ROUTING ABOVE ARRAY | 993 | 4400 | Si-ARC Deposition | SiON, PECVD | 30 nm | SiON | PECVD | 10 | Ti | Wafer | 7.0686e+17 | 0.003180862562 | 0.1515151515
(12) ROUTING ABOVE ARRAY | 995 | 4420 | Metal 4 Bitline - Photo | PR/ARC, ARF-I | TPR=0.1 um, L/S = 38 nm / 38 nm | PR/ARC/Si-ARC | ARF-I
(12) ROUTING ABOVE ARRAY | 1000 | 4470 | SADP Spacer SiN Deposition | SiN, PECVD | 16 nm | SiN | PECVD
(12) ROUTING ABOVE ARRAY | 1004 | 4510 | ACL Deposition | ACL, SPIN | 150 nm | ACL | SPIN
(12) ROUTING ABOVE ARRAY | 1005 | 4520 | Si-ARC Deposition | SiON, PECVD | 30 nm | SiON | PECVD
(12) ROUTING ABOVE ARRAY | 1007 | 4540 | M4 Routing & Spacer Block - Photo | PR/ARC, ARF-I | TPR=0.1 um | PR/ARC/Si-ARC | ARF-I
(12) ROUTING ABOVE ARRAY | 1026 | 4720 | IMD 4-1 Deposition | SiCN, PECVD | 75 nm | SiCN | PECVD
(12) ROUTING ABOVE ARRAY | 1027 | 4730 | IMD 4-2 Deposition | SiO, PECVD | 300 nm | SiO | PECVD
(12) ROUTING ABOVE ARRAY | 1028 | 4740 | Via 4 - Photo | PR/ARC, ARF | TPR=0.5 um | PR/ARC | ARF
(12) ROUTING ABOVE ARRAY | 1038 | 4840 | Al Deposition | Al, PVD | 635 nm | Al | PVD
(12) ROUTING ABOVE ARRAY | 1040 | 4860 | Metal 5 - Photo | PR/ARC, KRF | TPR=1.0 um | PR/ARC | KRF
(12) ROUTING ABOVE ARRAY | 1046 | 4920 | Passivation Oxide Deposition | SiO, PETEOS | 1.1 um | SiO | PETEOS
(12) ROUTING ABOVE ARRAY | 1047 | 4930 | Passivation Nitride Deposition | SiN, PECVD | 300 nm | SiN | PECVD
(12) ROUTING ABOVE ARRAY | 1048 | 4940 | Pad - Photo | PR/ARC, I-LINE | TPR=3.0 um | PR/ARC | I-LINE
(12) ROUTING ABOVE ARRAY | 966 | 4140 | TiN Deposition | TiN, CVD | Bottom TiN: 9 nm, S/W TiN: 5 nm | TiN | CVD
(12) ROUTING ABOVE ARRAY | 967 | 4150 | W Deposition | W, CVD | 50 nm | W | CVD
(12) ROUTING ABOVE ARRAY | 980 | 4270 | TiN Deposition | TiN, CVD | Bottom TiN: 5 nm, S/W TiN: 5 nm | TiN | CVD
(12) ROUTING ABOVE ARRAY | 981 | 4280 | W Deposition | W, CVD | 50 nm | W | CVD
(12) ROUTING ABOVE ARRAY | 1019 | 4670 | Barrier & Seed Deposition | Ta, PVD |  | Ta | PVD
(12) ROUTING ABOVE ARRAY | 1020 | 4670 | Barrier & Seed Deposition | TaN, ALD | Bottom TaN: 10 nm, S/W TaN: 2 nm | TaN | ALD
(12) ROUTING ABOVE ARRAY | 1021 | 4670 | Barrier & Seed Deposition | Cu, PVD |  | Cu | PVD
(12) ROUTING ABOVE ARRAY | 1022 | 4680 | Cu Plate | Cu electroplate | 70 nm | Cu | PLATE
(12) ROUTING ABOVE ARRAY | 1033 | 4790 | TiN Liner Deposition | TiN, CVD | 5 nm | TiN | CVD
(12) ROUTING ABOVE ARRAY | 1034 | 4800 | W Deposition | W, CVD | 50 nm | W | CVD
(12) ROUTING ABOVE ARRAY | 1037 | 4830 | Ti Deposition | Ti, PVD | 10 nm | Ti | PVD
(12) ROUTING ABOVE ARRAY | 1039 | 4850 | TiN Deposition | TiN, PVD | 55 nm (7 nm oxidise to TiO) | TiN | PVD
(13) WL PAD PATTERNING | 651 | 2430 | Word Line Pad 1 - Photo | PR/ARC, KRF | TPR=12 um | PR/ARC | KRF | 35500 | PR/ARC | Wafer | 2.5094e+21 | 2.42402933 | 10.18092318 |  |  |  | 11.3 | 15.7 | 15.7 | 15.7 | 15.7 | 33.4 | 37.9 | 46.7 | 60 | 83 | 131.4 | 221.6 | 440.7
(13) WL PAD PATTERNING | 672 | 2640 | Word Line Pad 2 - Photo | PR/ARC, KRF | TPR=12 um | PR/ARC | KRF | 34000 | SiN | Wafer | 2.4033e+21 | 7.618519265 | 491.9434396
(13) WL PAD PATTERNING | 693 | 2850 | Word Line Pad 3 - Photo | PR/ARC, KRF | TPR=4 um | PR/ARC | KRF | 230 | SiO | Wafer | 1.6258e+19 | 0.03462899042 | 0.07086697834
(13) WL PAD PATTERNING | 701 | 2900 | Word Line Pad 4 - Photo | PR/ARC, KRF | TPR=4 um | PR/ARC | KRF | 10000 | TEOS | Wafer | 7.0686e+20 | 0.6644468462 | 1.9
(13) WL PAD PATTERNING | 709 | 2950 | Word Line Pad 5 - Photo | PR/ARC, KRF | TPR=2 um | PR/ARC | KRF
(13) WL PAD PATTERNING | 715 | 3000 | Word Line Pad 6 - Photo | PR/ARC, KRF | TPR=1 um | PR/ARC | KRF
(13) WL PAD PATTERNING | 721 | 3060 | Nitride Deposition | SiN, LPCVD | 34 nm | SiN | LPCVD
(13) WL PAD PATTERNING | 722 | 3070 | Nitride Plasma treatment | SiN, PLASMA |  | SiN | PLASMA
(13) WL PAD PATTERNING | 724 | 3090 | Oxide (ILD 3-5a) Deposition | SiO, PECVD | 100 nm | SiO | PECVD
(13) WL PAD PATTERNING | 725 | 3100 | TEOS (ILD 3-5b) Deposition | TEOS, PECVD | 10 um | TEOS | PECVD
(13) WL PAD PATTERNING | 728 | 3130 | Oxide (ILD 3-5c) Deposition | SiO, PECVD | 130 nm | SiO | PECVD

## Mo
MOLYBDENUM
| Thickness/CD (nm) | Material | Geometry | Volume (nm^3) | Mass (g) | gCO2e |  | gCO23/layer
(10) SLIT FORMATION AND WL METAL REPLACEMENT | 10000 | PR/ARC | Wafer | 7.0686e+20 | 0.6828251633 | 2.867865686
(10) SLIT FORMATION AND WL METAL REPLACEMENT | 2 | AlO | Wafer | 1.4137e+17 | 0.000564072961 | 0.0008363636364 |  | 0.001417915161 | 0.05104494581 | 0.08507490969 | 0.1134332129 | 0.1531348374 | 0.2098514439 | 0.2779113717 | 0.3629862813 | 0.5047777975 | 0.7543308659 | 0.9358240066 | 1.117317147 | 1.298810288 | 1.480303429
(10) SLIT FORMATION AND WL METAL REPLACEMENT | 2.5 | TiN | Wafer | 1.7672e+17 | 0.000920682997 | 0.04048964219
(10) SLIT FORMATION AND WL METAL REPLACEMENT | 20 | Mo | Wafer | 1.4137e+18 | 0.01441991028 | 0.2365853658
(10) SLIT FORMATION AND WL METAL REPLACEMENT | 45 | SiO | Wafer | 3.1809e+18 | 0.006775237257 | 0.01386527837
(10) SLIT FORMATION AND WL METAL REPLACEMENT | 140 | Poly-Si | Wafer | 9.896e+18 | 0.02305771928 | 0.09525032093 | 2.976981285 |  | 3.028026231 | 3.062056195 | 3.090414498 | 3.130116122 | 3.186832729 | 3.254892657 | 3.339967566 | 3.481759082 | 3.731312151 | 3.912805292 | 4.094298432 | 4.275791573 | 4.457284714

## Cryo
[14 empty] | Cryo string stacking modules: | 0 | 0 | 0 | 0 | 0 | 0 | 1 | 1 | 2 | 2 | 3 | 3 | 4
Module | Seq# | PFF# | Process Description | Recipe Description | THK/Depth/CD | Material | Method | Thickness/CD (nm) | Material | Geometry | Volume (nm^3) | Mass (g) | gCO2e
CRYO
(7) STRING STACKING | 551 | 2320 | TiN Deposition | TiN, CVD | 70 nm | TiN | CVD | 70 | TiN |  | 4.948e+18 | 0.02577912392 | 1.133709981 | MODULE TOTAL --> | 0 | 0 | 0 | 0 | 0 | 0 | 1.133709981 | 1.133709981 | 2.267419963 | 2.267419963 | 3.401129944 | 3.401129944 | 4.534839925

## Reference Values
Area of 300 mm wafer (cm^2): |  | 706.8583471
Area of 300 mm wafer (nm^2): |  | 70685800000000000
Material | Densities (g/cm3) | Densities (g/nm3) | To calculate embodied carbon (gCO2e/g):
a-Si (amorphous silicon) | 2.29 | 0 | 308.8887784
ACL (amorphous carbon layer) | 2 | 0 | 254.6479089
Al (aluminum) | 2.7 | 0 | 10.72688123
Al(Cu) (aluminum-copper alloy, assumed 50/50) | 5.83 | 0 | 8.408496924
AlO (aluminum oxide) | 3.99 | 0 | 1.482722439
CHM (carbon-based hard mask) | 2.2 | 0 | 13.98634348
Cu (copper) | 8.96 | 0 | 6.090112618
Mo (molybdenum) | 10.2 | 0 | 16.40685422
NiPt (nickel platinum) | 18.6 | 0 | 19053.34
Poly-Si (polycrystalline silicon) | 2.33 | 0 | 4.130951538
PR/ARC (as PGMEA) (photoresist/anti-reflective coating( | 0.966 | 0 | 4.2
SiCN (silicon carbon nitride) | 3.33 | 0 | 67.97408314
SiN (silicon nitride) | 3.17 | 0 | 64.5720543
SiO (silicon oxide) | 2.13 | 0 | 2.046463887
SiON (silicon oxynitride) | 2.81 | 0 | 37.87056387
TaN (tantalum nitride) | 13.7 | 0 | 25.81588696
TEOS (liquid form) (tetraethyl orthosilicate) | 0.94 | 0 | 2.859521436
Ti (titanium) | 4.5 | 0 | 47.63335371
Ti(Al) (titanium-aluminum alloy, assumed 50/50) | 3.6 | 0 | 29.18011747
TiN (titanium nitride) | 5.21 | 0 | 43.97783202
W (tungsten) | 19.3 | 0 | 75.81493114
Wafer (silicon, 300 mm diameter) | N/A (1 wafer) | N/A | 26000 | (per wafer)
WN (tungsten nitride) | 17.8 | 0 | 76.82885309
WSiN (tungsten silicon nitride) | 16.1 | 0 | 73.22518661

## Mo W comparison
Material from module 10, 176L | Tungsten WL (gCO2e) | Mo WL (gCO2e)
PR/ARC | 2.867866 | 2.867866
AlO | 0.0008363636 | 0.0008363636
TiN | 0.04048964 | 0.04048964
W | 2.06859 | 0.2365854
SiO | 0.01386528 | 0.01386528
Poly-Si | 0.09525032 | 0.09525032