## Reference Values, Legend
Module | Process Area | Energy/Step (kWh) | Lithography Type | Energy/Exposure (kWh) | Energy per etch (kWh)
CMP | Wet etch | 0.2761905 | ARF-I | 0.3611111 | WLP3 [E70] | WLP4 [E72] | WLP5 [E36] | WLP6 [E18]
DIF | Dry etch | 1.333333 | ARF | 0.3333333 | 5.33333333 | 5.33333333 | 2.666666667 | 1.33333333
MET | Metallization | 2 | KRF | 0.3333333
TFM | Deposition | 1.094444 | I-LINE | 0.3333333
ETC | Dry etch | 1.333333
IMP | Dry etch | 1.333333
WET | Wet etch | 0.2761905
Fab In | N/A
Fab Out | N/A
LIT | Lithography
Mask step
Step from TI YMTC 232 L 3D NAND reverse-engineered flow
Steps otherwise from TI SK hynix 176 L 3D NAND reverse-engineered flow
Expanded step from TI reverse-engineered flow
Repeated as needed given design direction

## Modules
Module | Seq# | PFF# | Zone | Loop | Mask # | Mask Name | Process Description | Recipe Description | THK/Depth/CD | Module | Material | Method | Tool | Repetition Rule | imec Process Area | Litho Method | Energy/Step | Energy/Exposure
(1) WAFER PREP | 1 | 10 | WFR | WFR |  |  | Wafer In | Lot ID: |  | Fab In | N/A |  |  | Doubles for DWB | N/A |  | 0
(1) WAFER PREP | 2 | 20 | WFR | WFR |  |  | WF Laser markings | WF ID: |  | ETC | Si |  |  |  | Dry etch |  | 1.333333333
(1) WAFER PREP | 3 | 30 | WFR | WFR |  |  | Particle Removal | Wet Clean |  | WET | APM, DIR | BATCH | SNK |  | Wet etch |  | 0.2761904762
(2) CuA PERIPHERY + ROUTING | 4 | 40 | FEOL | GOX |  |  | Oxidation Pre-Clean | Native oxide removal |  | WET | DHF, DIR | BATCH | SNK |  | Wet etch |  | 0.2761904762
(2) CuA PERIPHERY + ROUTING | 5 | 50 | FEOL | GOX |  |  | Thin (LV) Oxide growth | SiO, THERMAL | 6.4 nm | DIF | SiO | THERMAL | FRN |  | Dry etch |  | 1.333333333
(2) CuA PERIPHERY + ROUTING | 6 | 60 | FEOL | GOX |  |  | Nitride Deposition | SiN, LPCVD | 30 nm | TFM | SiN | LPCVD | FRN |  | Deposition |  | 1.094444444
(2) CuA PERIPHERY + ROUTING | 7 | 70 | FEOL | GOX | 1 | HVGOX | High Voltage Gate Oxide - Photo | PR/ARC, KRF | TPR=0.5 um | LIT | PR/ARC | KRF | SCN |  | Lithography | KRF |  | 0.3333333333
(2) CuA PERIPHERY + ROUTING | 8 | 80 | FEOL | GOX |  |  | Nitride Etch | SiN, RIE | 30 nm | ETC | SiN | RIE | CHA |  | Dry etch |  | 1.333333333
(2) CuA PERIPHERY + ROUTING | 9 | 90 | FEOL | GOX |  |  | Gate Oxide Etch | SiO, RIE | 6.4 nm | ETC | SiO | RIE | CHA |  | Dry etch |  | 1.333333333
(2) CuA PERIPHERY + ROUTING | 10 | 100 | FEOL | GOX |  |  | Over Etch | Si, RIE | 10 nm | ETC | Si | RIE | CHA |  | Dry etch |  | 1.333333333
(2) CuA PERIPHERY + ROUTING | 11 | 110 | FEOL | GOX |  |  | Ashing | Plasma Ashing |  | ETC | PR/Polymer | PLASMA | STR |  | Dry etch |  | 1.333333333
(2) CuA PERIPHERY + ROUTING | 12 | 120 | FEOL | GOX |  |  | Strip & Clean | Wet Strip & Clean |  | WET | SPM, APM, DIR | BATCH | SNK |  | Wet etch |  | 0.2761904762
(2) CuA PERIPHERY + ROUTING | 13 | 130 | FEOL | GOX |  |  | Thick (HV) Oxide growth | SiO, THERMAL | 42 nm | DIF | SiO | THERMAL | FRN |  | Dry etch |  | 1.333333333
(2) CuA PERIPHERY + ROUTING | 14 | 140 | FEOL | GOX |  |  | Nitride Removal | H3PO4, BATCH | 30 nm | WET | H3PO4 | BATCH | SNK |  | Wet etch |  | 0.2761904762
(2) CuA PERIPHERY + ROUTING | 15 | 150 | FEOL | GOX |  |  | Clean | Wet Clean |  | WET | APM, DIR | BATCH | SNK |  | Wet etch |  | 0.2761904762
(2) CuA PERIPHERY + ROUTING | 16 | 160 | FEOL | GOX |  |  | Decoupled Plasma Nitridation | SiON, PLASMA | Top 1 nm | TFM | SiON | PLASMA | CHA |  | Deposition |  | 1.094444444
(2) CuA PERIPHERY + ROUTING | 17 | 170 | FEOL | GOX |  |  | Post Nitridation Anneal | SiON, THERMAL |  | DIF | SiON | THERMAL | RTA |  | Dry etch |  | 1.333333333
(2) CuA PERIPHERY + ROUTING | 18 | 180 | FEOL | GOX |  |  | Nitride Deposition | SiN, LPCVD | 50 nm | TFM | SiN | LPCVD | FRN |  | Deposition |  | 1.094444444
(2) CuA PERIPHERY + ROUTING | 19 | 190 | FEOL | WELL | 2 | DNW | Deep N-Well IIP - Photo | PR/ARC, I-LINE | TPR=3.0 um | LIT | PR/ARC | I-LINE | SCN |  | Lithography | I-LINE |  | 0.3333333333
(2) CuA PERIPHERY + ROUTING | 20 | 200 | FEOL | WELL |  |  | Deep N-Well IIP - 1 | Ion Implantation, 31P+, High Energy |  | IMP | 31P+ | HIGH | IMP |  | Dry etch |  | 1.333333333
(2) CuA PERIPHERY + ROUTING | 21 | 210 | FEOL | WELL |  |  | Deep N-Well IIP - 2 | Ion Implantation, 31P+, High Energy |  | IMP | 31P+ | HIGH | IMP |  | Dry etch |  | 1.333333333
(2) CuA PERIPHERY + ROUTING | 22 | 220 | FEOL | WELL |  |  | Ashing | Plasma Ashing |  | ETC | PR/Polymer | PLASMA | STR |  | Dry etch |  | 1.333333333
(2) CuA PERIPHERY + ROUTING | 23 | 230 | FEOL | WELL |  |  | Strip & Clean | Wet Strip & Clean |  | WET | SPM, APM, DIR | BATCH | SNK |  | Wet etch |  | 0.2761904762
(2) CuA PERIPHERY + ROUTING | 24 | 240 | FEOL | WELL | 3 | HVNW | High Voltage N-Well IIP - Photo | PR/ARC, I-LINE | TPR=1.0 um | LIT | PR/ARC | I-LINE | SCN |  | Lithography | I-LINE |  | 0.3333333333
(2) CuA PERIPHERY + ROUTING | 25 | 250 | FEOL | WELL |  |  | High Voltage N-Well IIP - 1 | Ion Implantation, 31P+, High Energy |  | IMP | 31P+ | HIGH | IMP |  | Dry etch |  | 1.333333333
(2) CuA PERIPHERY + ROUTING | 26 | 260 | FEOL | WELL |  |  | High Voltage N-Well IIP - 2 | Ion Implantation, 31P+, High Energy |  | IMP | 31P+ | HIGH | IMP |  | Dry etch |  | 1.333333333
(2) CuA PERIPHERY + ROUTING | 27 | 270 | FEOL | WELL |  |  | High Voltage PMOS VT Adjust IIP | Ion Implantation, 31P+, Medium Energy |  | IMP | 31P+ | MED | IMP |  | Dry etch |  | 1.333333333
(2) CuA PERIPHERY + ROUTING | 28 | 280 | FEOL | WELL |  |  | Ashing | Plasma Ashing |  | ETC | PR/Polymer | PLASMA | STR |  | Dry etch |  | 1.333333333
(2) CuA PERIPHERY + ROUTING | 29 | 290 | FEOL | WELL |  |  | Strip & Clean | Wet Strip & Clean |  | WET | SPM, APM, DIR | BATCH | SNK |  | Wet etch |  | 0.2761904762
(2) CuA PERIPHERY + ROUTING | 30 | 300 | FEOL | WELL | 4 | HVPW | High Voltage P-Well IIP - Photo | PR/ARC, I-LINE | TPR=1.0 um | LIT | PR/ARC | I-LINE | SCN |  | Lithography | I-LINE |  | 0.3333333333
(2) CuA PERIPHERY + ROUTING | 31 | 310 | FEOL | WELL |  |  | High Voltage P-Well IIP - 1 | Ion Implantation, 11B+, High Energy |  | IMP | 11B+ | HIGH | IMP |  | Dry etch |  | 1.333333333
(2) CuA PERIPHERY + ROUTING | 32 | 320 | FEOL | WELL |  |  | High Voltage P-Well IIP - 2 | Ion Implantation, 11B+, High Energy |  | IMP | 11B+ | HIGH | IMP |  | Dry etch |  | 1.333333333
(2) CuA PERIPHERY + ROUTING | 33 | 330 | FEOL | WELL |  |  | High Voltage NMOS VT Adjust IIP | Ion Implantation, 11B+, Medium Energy |  | IMP | 11B+ | MED | IMP |  | Dry etch |  | 1.333333333
(2) CuA PERIPHERY + ROUTING | 34 | 340 | FEOL | WELL |  |  | Ashing | Plasma Ashing |  | ETC | PR/Polymer | PLASMA | STR |  | Dry etch |  | 1.333333333
(2) CuA PERIPHERY + ROUTING | 35 | 350 | FEOL | WELL |  |  | Strip & Clean | Wet Strip & Clean |  | WET | SPM, APM, DIR | BATCH | SNK |  | Wet etch |  | 0.2761904762
(2) CuA PERIPHERY + ROUTING | 36 | 360 | FEOL | WELL | 5 | NDEP | Depletion NMOS IIP - Photo | PR/ARC, I-LINE | TPR=1.0 um | LIT | PR/ARC | I-LINE | SCN |  | Lithography | I-LINE |  | 0.3333333333
(2) CuA PERIPHERY + ROUTING | 37 | 370 | FEOL | WELL |  |  | Depletion NMOS IIP | Ion Implantation, 75As+, Medium Energy |  | IMP | 75As+ | MED | IMP |  | Dry etch |  | 1.333333333
(2) CuA PERIPHERY + ROUTING | 38 | 380 | FEOL | WELL |  |  | Ashing | Plasma Ashing |  | ETC | PR/Polymer | PLASMA | STR |  | Dry etch |  | 1.333333333
(2) CuA PERIPHERY + ROUTING | 39 | 390 | FEOL | WELL |  |  | Strip & Clean | Wet Strip & Clean |  | WET | SPM, APM, DIR | BATCH | SNK |  | Wet etch |  | 0.2761904762
(2) CuA PERIPHERY + ROUTING | 40 | 400 | FEOL | WELL | 6 | PWELL | P-Well IIP - Photo | PR/ARC, I-LINE | TPR=1.0 um | LIT | PR/ARC | I-LINE | SCN |  | Lithography | I-LINE |  | 0.3333333333
(2) CuA PERIPHERY + ROUTING | 41 | 410 | FEOL | WELL |  |  | P-Well IIP - 1 | Ion Implantation, 11B+, High Energy |  | IMP | 11B+ | HIGH | IMP |  | Dry etch |  | 1.333333333
(2) CuA PERIPHERY + ROUTING | 42 | 420 | FEOL | WELL |  |  | P-Well IIP - 2 | Ion Implantation, 11B+, High Energy |  | IMP | 11B+ | HIGH | IMP |  | Dry etch |  | 1.333333333
(2) CuA PERIPHERY + ROUTING | 43 | 430 | FEOL | WELL |  |  | Low Voltage NMOS VT Adjust IIP | Ion Implantation, 11B+, Medium Energy |  | IMP | 11B+ | MED | IMP |  | Dry etch |  | 1.333333333
(2) CuA PERIPHERY + ROUTING | 44 | 440 | FEOL | WELL |  |  | Ashing | Plasma Ashing |  | ETC | PR/Polymer | PLASMA | STR |  | Dry etch |  | 1.333333333
(2) CuA PERIPHERY + ROUTING | 45 | 450 | FEOL | WELL |  |  | Strip & Clean | Wet Strip & Clean |  | WET | SPM, APM, DIR | BATCH | SNK |  | Wet etch |  | 0.2761904762
(2) CuA PERIPHERY + ROUTING | 46 | 460 | FEOL | WELL | 7 | NWELL | N-Well IIP - Photo | PR/ARC, I-LINE | TPR=1.0 um | LIT | PR/ARC | I-LINE | SCN |  | Lithography | I-LINE |  | 0.3333333333
(2) CuA PERIPHERY + ROUTING | 47 | 470 | FEOL | WELL |  |  | N-Well IIP - 1 | Ion Implantation, 31P+, High Energy |  | IMP | 31P+ | HIGH | IMP |  | Dry etch |  | 1.333333333
(2) CuA PERIPHERY + ROUTING | 48 | 480 | FEOL | WELL |  |  | N-Well IIP - 2 | Ion Implantation, 31P+, High Energy |  | IMP | 31P+ | HIGH | IMP |  | Dry etch |  | 1.333333333
(2) CuA PERIPHERY + ROUTING | 49 | 490 | FEOL | WELL |  |  | Low Voltage PMOS VT Adjust IIP | Ion Implantation, 31P+, Medium Energy |  | IMP | 31P+ | MED | IMP |  | Dry etch |  | 1.333333333
(2) CuA PERIPHERY + ROUTING | 50 | 500 | FEOL | WELL |  |  | Ashing | Plasma Ashing |  | ETC | PR/Polymer | PLASMA | STR |  | Dry etch |  | 1.333333333
(2) CuA PERIPHERY + ROUTING | 51 | 510 | FEOL | WELL |  |  | Strip & Clean | Wet Strip & Clean |  | WET | SPM, APM, DIR | BATCH | SNK |  | Wet etch |  | 0.2761904762
(2) CuA PERIPHERY + ROUTING | 52 | 520 | FEOL | WELL | 8 | LVN2 | Low Voltage NMOS VT2 Adjust IIP - Photo | PR/ARC, I-LINE | TPR=0.5 um | LIT | PR/ARC | I-LINE | SCN |  | Lithography | I-LINE |  | 0.3333333333
(2) CuA PERIPHERY + ROUTING | 53 | 530 | FEOL | WELL |  |  | Low Voltage NMOS VT2 Adjust IIP | Ion Implantation, 11B+, Medium Energy |  | IMP | 11B+ | MED | IMP |  | Dry etch |  | 1.333333333
(2) CuA PERIPHERY + ROUTING | 54 | 540 | FEOL | WELL |  |  | Ashing | Plasma Ashing |  | ETC | PR/Polymer | PLASMA | STR |  | Dry etch |  | 1.333333333
(2) CuA PERIPHERY + ROUTING | 55 | 550 | FEOL | WELL |  |  | Strip & Clean | Wet Strip & Clean |  | WET | SPM, APM, DIR | BATCH | SNK |  | Wet etch |  | 0.2761904762
(2) CuA PERIPHERY + ROUTING | 56 | 560 | FEOL | WELL | 9 | LVP2 | Low Volatge PMOS VT2 Adjust IIP - Photo | PR/ARC, I-LINE | TPR=0.5 um | LIT | PR/ARC | I-LINE | SCN |  | Lithography | I-LINE |  | 0.3333333333
(2) CuA PERIPHERY + ROUTING | 57 | 570 | FEOL | WELL |  |  | Low Voltage PMOS VT2 Adjust IIP | Ion Implantation, 31P+, Medium Energy |  | IMP | 31P+ | MED | IMP |  | Dry etch |  | 1.333333333
(2) CuA PERIPHERY + ROUTING | 58 | 580 | FEOL | WELL |  |  | Ashing | Plasma Ashing |  | ETC | PR/Polymer | PLASMA | STR |  | Dry etch |  | 1.333333333
(2) CuA PERIPHERY + ROUTING | 59 | 590 | FEOL | WELL |  |  | Strip & Clean | Wet Strip & Clean |  | WET | SPM, APM, DIR | BATCH | SNK |  | Wet etch |  | 0.2761904762
(2) CuA PERIPHERY + ROUTING | 60 | 600 | FEOL | STI | 10 | ACT | Active - Photo | PR/ARC, ARF | TPR=1.0 um | LIT | PR/ARC | ARF | SCN |  | Lithography | ARF |  | 0.3333333333
(2) CuA PERIPHERY + ROUTING | 61 | 610 | FEOL | STI |  |  | Nitride Etch | SiN, RIE | 50 nm | ETC | SiN | RIE | CHA |  | Dry etch |  | 1.333333333
(2) CuA PERIPHERY + ROUTING | 62 | 620 | FEOL | STI |  |  | Gate Oxide Etch | SiO, SiON, RIE | 42 nm | ETC | SiO, SiON | RIE | CHA |  | Dry etch |  | 1.333333333
(2) CuA PERIPHERY + ROUTING | 63 | 630 | FEOL | STI |  |  | STI Etch | Si, RIE | 440 nm | ETC | Si | RIE | CHA |  | Dry etch |  | 1.333333333
(2) CuA PERIPHERY + ROUTING | 64 | 640 | FEOL | STI |  |  | Ashing | Plasma Ashing |  | ETC | PR/Polymer | PLASMA | STR |  | Dry etch |  | 1.333333333
(2) CuA PERIPHERY + ROUTING | 65 | 650 | FEOL | STI |  |  | Strip & Clean | Wet Strip & Clean |  | WET | SPM, APM, DIR | BATCH | SNK |  | Wet etch |  | 0.2761904762
(2) CuA PERIPHERY + ROUTING | 66 | 660 | FEOL | STI | 11 | OSJ | Offset Junction IIP - Photo | PR/ARC, I-LINE | TPR=0.5 um | LIT | PR/ARC | I-LINE | SCN |  | Lithography | I-LINE |  | 0.3333333333
(2) CuA PERIPHERY + ROUTING | 67 | 670 | FEOL | STI |  |  | Offset Junction IIP - 1 | Ion Implantation, 11B+, High Energy |  | IMP | 11B+ | HIGH | IMP |  | Dry etch |  | 1.333333333
(2) CuA PERIPHERY + ROUTING | 68 | 680 | FEOL | STI |  |  | Offset Junction IIP - 2 | Ion Implantation, 11B+, Medium Energy |  | IMP | 11B+ | MED | IMP |  | Dry etch |  | 1.333333333
(2) CuA PERIPHERY + ROUTING | 69 | 690 | FEOL | STI |  |  | Ashing | Plasma Ashing |  | ETC | PR/Polymer | PLASMA | STR |  | Dry etch |  | 1.333333333
(2) CuA PERIPHERY + ROUTING | 70 | 700 | FEOL | STI |  |  | Strip & Clean | Wet Strip & Clean |  | WET | SPM, APM, DIR | BATCH | SNK |  | Wet etch |  | 0.2761904762
(2) CuA PERIPHERY + ROUTING | 71 | 710 | FEOL | STI | 12 | FIELD | Field IIP - Photo | PR/ARC, I-LINE | TPR=1.0 um | LIT | PR/ARC | I-LINE | SCN |  | Lithography | I-LINE |  | 0.3333333333
(2) CuA PERIPHERY + ROUTING | 72 | 720 | FEOL | STI |  |  | Field IIP - 1 | Ion Implantation, 31P+, High Energy |  | IMP | 31P+ | HIGH | IMP |  | Dry etch |  | 1.333333333
(2) CuA PERIPHERY + ROUTING | 73 | 730 | FEOL | STI |  |  | Field IIP - 2 | Ion Implantation, 31P+, Medium Energy |  | IMP | 31P+ | MED | IMP |  | Dry etch |  | 1.333333333
(2) CuA PERIPHERY + ROUTING | 74 | 740 | FEOL | STI |  |  | Ashing | Plasma Ashing |  | ETC | PR/Polymer | PLASMA | STR |  | Dry etch |  | 1.333333333
(2) CuA PERIPHERY + ROUTING | 75 | 750 | FEOL | STI |  |  | Strip & Clean | Wet Strip & Clean |  | WET | SPM, APM, DIR | BATCH | SNK |  | Wet etch |  | 0.2761904762
(2) CuA PERIPHERY + ROUTING | 76 | 760 | FEOL | STI |  |  | STI Curing | SiO, ISSG | 2 nm | DIF | SiO | ISSG | RTA |  | Dry etch |  | 1.333333333
(2) CuA PERIPHERY + ROUTING | 77 | 770 | FEOL | STI |  |  | STI Oxide | SiO, HDP | 900 nm | TFM | SiO | HDP | CHA |  | Deposition |  | 1.094444444
(2) CuA PERIPHERY + ROUTING | 78 | 780 | FEOL | STI |  |  | STI Densification | SiO, THERMAL |  | DIF | SiO | THERMAL | RTA |  | Dry etch |  | 1.333333333
(2) CuA PERIPHERY + ROUTING | 79 | 790 | FEOL | STI |  |  | STI CMP | SiO, CMP | Stop on Nitride | CMP | SiO | CMP | CMP |  | Wet etch |  | 0.2761904762
(2) CuA PERIPHERY + ROUTING | 80 | 800 | FEOL | STI |  |  | STI Oxide Recess | HF, BATCH | 40 nm | WET | HF | BATCH | SNK |  | Wet etch |  | 0.2761904762
(2) CuA PERIPHERY + ROUTING | 81 | 810 | FEOL | STI |  |  | Nitride Removal | H3PO4, BATCH | 50 nm | WET | H3PO4 | BATCH | SNK |  | Wet etch |  | 0.2761904762
(2) CuA PERIPHERY + ROUTING | 82 | 820 | FEOL | STI |  |  | PCMP Clean | PCMP Cleaning (NH4OH+HF) |  | WET | PCMP Solution | BATCH | SNK |  | Wet etch |  | 0.2761904762
(2) CuA PERIPHERY + ROUTING | 83 | 830 | FEOL | GATE |  |  | Poly-Si Deposition | Poly-Si, LPCVD | 63 nm | DIF | Poly-Si (P-doped) | LPCVD | FRN |  | Dry etch |  | 1.333333333
(2) CuA PERIPHERY + ROUTING | 84 | 840 | FEOL | GATE |  |  | Ti Deposition | Ti, PVD | 3 nm | MET | Ti | PVD | CHA |  | Metallization |  | 2
(2) CuA PERIPHERY + ROUTING | 85 | 850 | FEOL | GATE |  |  | WN Deposition | WN, PVD | 6 nm | MET | WN | PVD | CHA |  | Metallization |  | 2
(2) CuA PERIPHERY + ROUTING | 86 | 860 | FEOL | GATE |  |  | WSiN Deposition | WSiN, PVD | 3 nm | MET | WSiN | PVD | CHA |  | Metallization |  | 2
(2) CuA PERIPHERY + ROUTING | 87 | 870 | FEOL | GATE |  |  | W Deposition | W, PECVD | 17 nm | MET | W | PECVD | CHA |  | Metallization |  | 2
(2) CuA PERIPHERY + ROUTING | 88 | 880 | FEOL | GATE |  |  | Nitride HM Deposition | SiN, LPCVD | 3 nm | TFM | SiN | LPCVD | FRN |  | Deposition |  | 1.094444444
(2) CuA PERIPHERY + ROUTING | 89 | 890 | FEOL | GATE |  |  | Oxide HM Deposition | SiO, PECVD | 85 nm | TFM | SiO | PECVD | CHA |  | Deposition |  | 1.094444444
(2) CuA PERIPHERY + ROUTING | 90 | 900 | FEOL | GATE | 13 | PRES | Poly Resistor - Photo | PR/ARC, KRF | TPR=0.5 um | LIT | PR/ARC | KRF | SCN |  | Lithography | KRF |  | 0.3333333333
(2) CuA PERIPHERY + ROUTING | 91 | 910 | FEOL | GATE |  |  | Oxide HM Etch | SiO, RIE | 85 nm | ETC | SiO | RIE | CHA |  | Dry etch |  | 1.333333333
(2) CuA PERIPHERY + ROUTING | 92 | 920 | FEOL | GATE |  |  | Nitride HM Etch | SiN, RIE | 3 nm | ETC | SiN | RIE | CHA |  | Dry etch |  | 1.333333333
(2) CuA PERIPHERY + ROUTING | 93 | 930 | FEOL | GATE |  |  | Partial Gate Etch | W, WSiN, WN, Ti, RIE | 17 nm, 3 nm, 6 nm, 3 nm | ETC | W, WSiN, WN, Ti | RIE | CHA |  | Dry etch |  | 1.333333333
(2) CuA PERIPHERY + ROUTING | 94 | 940 | FEOL | GATE |  |  | Ashing | Plasma Ashing |  | ETC | PR/Polymer | PLASMA | STR |  | Dry etch |  | 1.333333333
(2) CuA PERIPHERY + ROUTING | 95 | 950 | FEOL | GATE |  |  | Strip & Clean | Wet Strip & Clean |  | WET | SPM, APM, DIR | BATCH | SNK |  | Wet etch |  | 0.2761904762
(2) CuA PERIPHERY + ROUTING | 96 | 960 | FEOL | GATE | 14 | GATE | Peripheral Gate - Photo | PR/ARC, ARF | TPR=0.5 um | LIT | PR/ARC | ARF | SCN |  | Lithography | ARF |  | 0.3333333333
(2) CuA PERIPHERY + ROUTING | 97 | 970 | FEOL | GATE |  |  | Oxide HM Etch | SiO, RIE | 85 nm | ETC | SiO | RIE | CHA |  | Dry etch |  | 1.333333333
(2) CuA PERIPHERY + ROUTING | 98 | 980 | FEOL | GATE |  |  | Nitride HM Etch | SiN, RIE | 3 nm | ETC | SiN | RIE | CHA |  | Dry etch |  | 1.333333333
(2) CuA PERIPHERY + ROUTING | 99 | 990 | FEOL | GATE |  |  | Full Gate Etch | W, WSiN, WN, Ti, Poly-Si, RIE | 17 nm, 3 nm, 6 nm, 3 nm, 63 nm | ETC | W, WSiN, WN, Ti, Poly-Si | RIE | CHA |  | Dry etch |  | 1.333333333
(2) CuA PERIPHERY + ROUTING | 100 | 1000 | FEOL | GATE |  |  | Over Etch | SiON, SiO, RIE | 2 nm | ETC | SiON, SiO | RIE | CHA |  | Dry etch |  | 1.333333333
(2) CuA PERIPHERY + ROUTING | 101 | 1010 | FEOL | GATE |  |  | Ashing | Plasma Ashing |  | ETC | PR/Polymer | PLASMA | STR |  | Dry etch |  | 1.333333333
(2) CuA PERIPHERY + ROUTING | 102 | 1020 | FEOL | GATE |  |  | Strip & Clean | Wet Strip & Clean |  | WET | SPM, APM, DIR | BATCH | SNK |  | Wet etch |  | 0.2761904762
(2) CuA PERIPHERY + ROUTING | 103 | 1040 | FEOL | GATE | 15 | NLDD | NMOS LDD IIP - Photo | PR/ARC, KRF | TPR=0.5 um | LIT | PR/ARC | KRF | SCN |  | Lithography | KRF |  | 0.3333333333
(2) CuA PERIPHERY + ROUTING | 104 | 1050 | FEOL | GATE |  |  | NMOS LDD IIP - 1 | Ion Implantation, 31P+, Low Energy |  | IMP | 31P+ | LOW | IMP |  | Dry etch |  | 1.333333333
(2) CuA PERIPHERY + ROUTING | 105 | 1060 | FEOL | GATE |  |  | NMOS LDD IIP - 2 | Ion Implantation, 31P+, Low Energy |  | IMP | 31P+ | LOW | IMP |  | Dry etch |  | 1.333333333
(2) CuA PERIPHERY + ROUTING | 106 | 1070 | FEOL | GATE |  |  | Ashing | Plasma Ashing |  | ETC | PR/Polymer | PLASMA | STR |  | Dry etch |  | 1.333333333
(2) CuA PERIPHERY + ROUTING | 107 | 1080 | FEOL | GATE |  |  | Strip & Clean | Wet Strip & Clean |  | WET | SPM, APM, DIR | BATCH | SNK |  | Wet etch |  | 0.2761904762
(2) CuA PERIPHERY + ROUTING | 108 | 1090 | FEOL | GATE | 16 | PLDD | PMOS LDD IIP - Photo | PR/ARC, KRF | TPR=0.5 um | LIT | PR/ARC | KRF | SCN |  | Lithography | KRF |  | 0.3333333333
(2) CuA PERIPHERY + ROUTING | 109 | 1100 | FEOL | GATE |  |  | PMOS LDD IIP - 1 | Ion Implantation, 11B+, Low Energy |  | IMP | 11B+ | LOW | IMP |  | Dry etch |  | 1.333333333
(2) CuA PERIPHERY + ROUTING | 110 | 1110 | FEOL | GATE |  |  | PMOS LDD IIP - 2 | Ion Implantation, 49BF2+, Low Energy |  | IMP | 49BF2+ | LOW | IMP |  | Dry etch |  | 1.333333333
(2) CuA PERIPHERY + ROUTING | 111 | 1120 | FEOL | GATE |  |  | Ashing | Plasma Ashing |  | ETC | PR/Polymer | PLASMA | STR |  | Dry etch |  | 1.333333333
(2) CuA PERIPHERY + ROUTING | 112 | 1130 | FEOL | GATE |  |  | Strip & Clean | Wet Strip & Clean |  | WET | SPM, APM, DIR | BATCH | SNK |  | Wet etch |  | 0.2761904762
(2) CuA PERIPHERY + ROUTING | 113 | 1140 | FEOL | GATE |  |  | Sidewall Spacer Nitride Deposition | SiN, PECVD | 6 nm | TFM | SiN | PECVD | CHA |  | Deposition |  | 1.094444444
(2) CuA PERIPHERY + ROUTING | 114 | 1150 | FEOL | GATE |  |  | Sidewall Spacer Oxide Deposition | SiO, PECVD | 44 nm | TFM | SiO | PECVD | CHA |  | Deposition |  | 1.094444444
(2) CuA PERIPHERY + ROUTING | 115 | 1160 | FEOL | GATE |  |  | Sidewall Spacer Oxide Etch | SiO, RIE | 44 nm | ETC | SiO | RIE | CHA |  | Dry etch |  | 1.333333333
(2) CuA PERIPHERY + ROUTING | 116 | 1170 | FEOL | GATE |  |  | Sidewall Spacer Nitride Etch | SiN, SiO, RIE | 6 nm | ETC | SiO, SiN | RIE | CHA |  | Dry etch |  | 1.333333333
(2) CuA PERIPHERY + ROUTING | 117 | 1180 | FEOL | GATE |  |  | Sidewall Spacer Over Etch | SiN, SiO, RIE | 20 nm, Stop on Si | ETC | SiO, SiN | RIE | CHA |  | Dry etch |  | 1.333333333
(2) CuA PERIPHERY + ROUTING | 118 | 1190 | FEOL | GATE | 17 | NSD | NMOS Source / Drain IIP - Photo | PR/ARC, KRF | TPR=0.5 um | LIT | PR/ARC | KRF | SCN |  | Lithography | KRF |  | 0.3333333333
(2) CuA PERIPHERY + ROUTING | 119 | 1200 | FEOL | GATE |  |  | NMOS Source / Drain IIP - 1 | Ion Implantation, 31P+, Low Energy |  | IMP | 31P+ | LOW | IMP |  | Dry etch |  | 1.333333333
(2) CuA PERIPHERY + ROUTING | 120 | 1210 | FEOL | GATE |  |  | NMOS Source / Drain IIP - 2 | Ion Implantation, 75As+, Low Energy |  | IMP | 75As+ | LOW | IMP |  | Dry etch |  | 1.333333333
(2) CuA PERIPHERY + ROUTING | 121 | 1220 | FEOL | GATE |  |  | Ashing | Plasma Ashing |  | ETC | PR/Polymer | PLASMA | STR |  | Dry etch |  | 1.333333333
(2) CuA PERIPHERY + ROUTING | 122 | 1230 | FEOL | GATE |  |  | Strip & Clean | Wet Strip & Clean |  | WET | SPM, APM, DIR | BATCH | SNK |  | Wet etch |  | 0.2761904762
(2) CuA PERIPHERY + ROUTING | 123 | 1240 | FEOL | GATE | 18 | PSD | PMOS Source / Drain IIP - Photo | PR/ARC, KRF | TPR=0.5 um | LIT | PR/ARC | KRF | SCN |  | Lithography | KRF |  | 0.3333333333
(2) CuA PERIPHERY + ROUTING | 124 | 1250 | FEOL | GATE |  |  | PMOS Source / Drain IIP IIP | Ion Implantation, 11B+, Low Energy |  | IMP | 11B+ | LOW | IMP |  | Dry etch |  | 1.333333333
(2) CuA PERIPHERY + ROUTING | 125 | 1260 | FEOL | GATE |  |  | Ashing | Plasma Ashing |  | ETC | PR/Polymer | PLASMA | STR |  | Dry etch |  | 1.333333333
(2) CuA PERIPHERY + ROUTING | 126 | 1270 | FEOL | GATE |  |  | Strip & Clean | Wet Strip & Clean |  | WET | SPM, APM, DIR | BATCH | SNK |  | Wet etch |  | 0.2761904762
(2) CuA PERIPHERY + ROUTING | 127 | 1280 | FEOL | GATE |  |  | Activation Anneal | Dopants, THERMAL | Gate Stack: Ti --> TiN, Gate Stack: WN --> W, Gate Stack: WSiN --> WSi/SiN | DIF | Dopants | THERMAL | RTA |  | Dry etch |  | 1.333333333
(2) CuA PERIPHERY + ROUTING | 128 | 1290 | BEOL | CNT/M1 |  |  | Oxide Liner Deposition | SiO, PECVD | 3 nm | TFM | SiO | PECVD | CHA |  | Deposition |  | 1.094444444
(2) CuA PERIPHERY + ROUTING | 129 | 1300 | BEOL | CNT/M1 |  |  | Nitride CESL Deposition | SiN, PECVD | 17 nm | TFM | SiN | PECVD | CHA |  | Deposition |  | 1.094444444
(2) CuA PERIPHERY + ROUTING | 130 | 1310 | BEOL | CNT/M1 |  |  | Oxide Deposition | SiO, PECVD | 800 nm | TFM | SiO | PECVD | CHA |  | Deposition |  | 1.094444444
(2) CuA PERIPHERY + ROUTING | 131 | 1320 | BEOL | CNT/M1 |  |  | Oxide CMP | SiO, CMP | 300 nm | CMP | SiO | CMP | CMP |  | Wet etch |  | 0.2761904762
(2) CuA PERIPHERY + ROUTING | 132 | 1330 | BEOL | CNT/M1 |  |  | PCMP Clean | PCMP Cleaning (NH4OH+HF) |  | WET | PCMP Solution | BATCH | SNK |  | Wet etch |  | 0.2761904762
(2) CuA PERIPHERY + ROUTING | 133 | 1340 | BEOL | CNT/M1 | 19 | CNT | Contact - Photo | PR/ARC, ARF | TPR=1.0 um | LIT | PR/ARC | ARF | SCN |  | Lithography | ARF |  | 0.3333333333
(2) CuA PERIPHERY + ROUTING | 134 | 1350 | BEOL | CNT/M1 |  |  | Oxide Etch | SiO, RIE | 700 nm, stop on SiN | ETC | SiO | RIE | CHA |  | Dry etch |  | 1.333333333
(2) CuA PERIPHERY + ROUTING | 135 | 1360 | BEOL | CNT/M1 |  |  | Nitride CESL Etch | SiN, RIE | 17 nm, Stop on SiO / Si | ETC | SiN | RIE | CHA |  | Dry etch |  | 1.333333333
(2) CuA PERIPHERY + ROUTING | 136 | 1370 | BEOL | CNT/M1 |  |  | Oxide (Liner and HM) Etch | SiO, RIE | 68 nm, Stop on SiN / Si | ETC | SiO | RIE | CHA |  | Dry etch |  | 1.333333333
(2) CuA PERIPHERY + ROUTING | 137 | 1380 | BEOL | CNT/M1 |  |  | Nitride HM Etch | SiN, RIE | 3 nm, Stop on W / Si | ETC | SiN | RIE | CHA |  | Dry etch |  | 1.333333333
(2) CuA PERIPHERY + ROUTING | 138 | 1390 | BEOL | CNT/M1 |  |  | Ashing | Plasma Ashing |  | ETC | PR/Polymer | PLASMA | STR |  | Dry etch |  | 1.333333333
(2) CuA PERIPHERY + ROUTING | 139 | 1400 | BEOL | CNT/M1 |  |  | Strip & Clean | Wet Strip & Clean |  | WET | SPM, APM, DIR | BATCH | SNK |  | Wet etch |  | 0.2761904762
(2) CuA PERIPHERY + ROUTING | 140 | 1410 | BEOL | CNT/M1 |  |  | Ti Deposition | Ti, CVD | 20 nm | MET | Ti | CVD | CHA |  | Metallization |  | 2
(2) CuA PERIPHERY + ROUTING | 141 | 1420 | BEOL | CNT/M1 |  |  | 1st anneal | Temp ~400 degC |  | DIF | N2 | THERMAL | FRN |  | Dry etch |  | 1.333333333
(2) CuA PERIPHERY + ROUTING | 142 | 1430 | BEOL | CNT/M1 |  |  | 2nd anneal | Temp ~700 degC |  | DIF | N2 | THERMAL | FRN |  | Dry etch |  | 1.333333333
(2) CuA PERIPHERY + ROUTING | 143 | 1440 | BEOL | CNT/M1 |  |  | Ti Removal | HCl, H2O2, BATCH | 20 nm | WET | HCl, H2O2 | BATCH | SNK |  | Wet etch |  | 0.2761904762
(2) CuA PERIPHERY + ROUTING | 144 | 1450 | BEOL | CNT/M1 |  |  | Clean | Wet Clean |  | WET | APM, DIR | BATCH | SNK |  | Wet etch |  | 0.2761904762
(2) CuA PERIPHERY + ROUTING | 145 | 1460 | BEOL | CNT/M1 |  |  | ACL Deposition | ACL, CVD | 500 nm | TFM | ACL | CVD | CHA |  | Deposition |  | 1.094444444
(2) CuA PERIPHERY + ROUTING | 146 | 1470 | BEOL | CNT/M1 |  |  | Si-ARC Dep | SiON, PECVD | 30 nm | TFM | SiON | PECVD | CHA |  | Deposition |  | 1.094444444
(2) CuA PERIPHERY + ROUTING | 147 | 1480 | BEOL | CNT/M1 |  |  | Pre-Cleaning | Backside Scrub |  | WET | DIW | SCRUB | SWC |  | Wet etch |  | 0.2761904762
(2) CuA PERIPHERY + ROUTING | 148 | 1490 | BEOL | CNT/M1 | 20 | M1 | Metal 1 - Photo | PR/ARC, ARF-I | TPR=0.1 µm, Min/Typical Pitch = 70 nm/85 nm | LIT | PR/ARC/Si-ARC | ARF-I | SCN |  | Lithography | ARF-I |  | 0.3611111111
(2) CuA PERIPHERY + ROUTING | 149 | 1500 | BEOL | CNT/M1 |  |  | Si-ARC Etch | SiON, RIE | 30 nm | ETC | SiON | RIE | CHA |  | Dry etch |  | 1.333333333
(2) CuA PERIPHERY + ROUTING | 150 | 1510 | BEOL | CNT/M1 |  |  | ACL Etch | ACL, RIE | 500 nm | ETC | ACL | RIE | CHA |  | Dry etch |  | 1.333333333
(2) CuA PERIPHERY + ROUTING | 151 | 1520 | BEOL | CNT/M1 |  |  | SiO Etch | SiO, RIE | 210 nm | ETC | SiO | RIE | CHA |  | Dry etch |  | 1.333333333
(2) CuA PERIPHERY + ROUTING | 152 | 1530 | BEOL | CNT/M1 |  |  | Ashing | Plasma Ashing |  | ETC | PR/Polymer/ACL | PLASMA | STR |  | Dry etch |  | 1.333333333
(2) CuA PERIPHERY + ROUTING | 153 | 1540 | BEOL | CNT/M1 |  |  | Strip & Clean | Wet Strip & Clean |  | WET | SPM, APM, DIR | BATCH | SNK |  | Wet etch |  | 0.2761904762
(2) CuA PERIPHERY + ROUTING | 154 | 1550 | BEOL | CNT/M1 |  |  | TiN Liner Deposition | TiN, CVD | 10 nm | MET | TiN | CVD | CHA |  | Metallization |  | 2
(2) CuA PERIPHERY + ROUTING | 155 | 1560 | BEOL | CNT/M1 |  |  | W Deposition | W, CVD | 150 nm | MET | W | CVD | CHA |  | Metallization |  | 2
(2) CuA PERIPHERY + ROUTING | 156 | 1570 | BEOL | CNT/M1 |  |  | M1 CMP | W, TiN, CMP | Stop on TiN, Over Polish 10 nm | CMP | W, TiN | CMP | CMP |  | Wet etch |  | 0.2761904762
(2) CuA PERIPHERY + ROUTING | 157 | 1580 | BEOL | CNT/M1 |  |  | PCMP Clean | PCMP Cleaning (NH4OH+HF) |  | WET | PCMP Solution | BATCH | SNK |  | Wet etch |  | 0.2761904762
(2) CuA PERIPHERY + ROUTING | 158 | 1590 | BEOL | V1/M2 |  |  | Nitride (ILD 1-1) Deposition | SiN, PECVD | 53 nm | TFM | SiN | PECVD | CHA |  | Deposition |  | 1.094444444
(2) CuA PERIPHERY + ROUTING | 159 | 1600 | BEOL | V1/M2 |  |  | Oxide (ILD 1-2) Deposition | SiO, PECVD | 560 nm | TFM | SiO | PECVD | CHA |  | Deposition |  | 1.094444444
(2) CuA PERIPHERY + ROUTING | 160 | 1610 | BEOL | V1/M2 | 21 | V1 | Via 1 - Photo | PR/ARC, ARF | TPR=0.5 um | LIT | PR/ARC | ARF | SCN |  | Lithography | ARF |  | 0.3333333333
(2) CuA PERIPHERY + ROUTING | 161 | 1620 | BEOL | V1/M2 |  |  | Oxide (ILD 1-2) Etch | SiO, RIE | 330 nm | ETC | SiO | RIE | CHA |  | Dry etch |  | 1.333333333
(2) CuA PERIPHERY + ROUTING | 162 | 1630 | BEOL | V1/M2 |  |  | Ashing | Plasma Ashing |  | ETC | PR/Polymer | PLASMA | STR |  | Dry etch |  | 1.333333333
(2) CuA PERIPHERY + ROUTING | 163 | 1640 | BEOL | V1/M2 |  |  | Strip & Clean | Wet Strip & Clean |  | WET | SPM, APM, DIR | BATCH | SNK |  | Wet etch |  | 0.2761904762
(2) CuA PERIPHERY + ROUTING | 164 | 1650 | BEOL | V1/M2 | 22 | M2 | Metal 2 - Photo | PR/ARC, KRF | TPR=0.5 um | LIT | PR/ARC | KRF | SCN |  | Lithography | KRF |  | 0.3333333333
(2) CuA PERIPHERY + ROUTING | 165 | 1660 | BEOL | V1/M2 |  |  | Oxide (ILD 1-2) Etch | SiO, RIE | 270 nm | ETC | SiO | RIE | CHA |  | Dry etch |  | 1.333333333
(2) CuA PERIPHERY + ROUTING | 166 | 1670 | BEOL | V1/M2 |  |  | Nitride (ILD 1-1) Etch | SiN, SiO, RIE | 50 nm | ETC | SiN, SiO | RIE | CHA |  | Dry etch |  | 1.333333333
(2) CuA PERIPHERY + ROUTING | 167 | 1680 | BEOL | V1/M2 |  |  | Ashing | Plasma Ashing |  | ETC | PR/Polymer | PLASMA | STR |  | Dry etch |  | 1.333333333
(2) CuA PERIPHERY + ROUTING | 168 | 1690 | BEOL | V1/M2 |  |  | Strip & Clean | Wet Strip & Clean |  | WET | SPM, APM, DIR | BATCH | SNK |  | Wet etch |  | 0.2761904762
(2) CuA PERIPHERY + ROUTING | 169 | 1700 | BEOL | V1/M2 |  |  | TiN Liner Deposition | TiN, CVD | 10 nm | MET | TiN | CVD | CHA |  | Metallization |  | 2
(2) CuA PERIPHERY + ROUTING | 170 | 1710 | BEOL | V1/M2 |  |  | W Deposition | W, CVD | 350 nm | MET | W | CVD | CHA |  | Metallization |  | 2
(2) CuA PERIPHERY + ROUTING | 171 | 1720 | BEOL | V1/M2 |  |  | M2 CMP | W, TiN, CMP | Stop on TiN, Over Polish 10 nm | CMP | W, TiN | CMP | CMP |  | Wet etch |  | 0.2761904762
(2) CuA PERIPHERY + ROUTING | 172 | 1730 | BEOL | V1/M2 |  |  | PCMP Clean | PCMP Cleaning (NH4OH+HF) |  | WET | PCMP Solution | BATCH | SNK |  | Wet etch |  | 0.2761904762
(2) CuA PERIPHERY + ROUTING | 173 | 1740 | BEOL | V2/M3 |  |  | Nitride (ILD 2-1) Deposition | SiN, CVD | 45 nm | TFM | SiN | PECVD | CHA |  | Deposition |  | 1.094444444
(2) CuA PERIPHERY + ROUTING | 174 | 1750 | BEOL | V2/M3 |  |  | Oxide (ILD 2-2) Deposition | SiO, CVD | 730 nm | TFM | SiO | PECVD | CHA |  | Deposition |  | 1.094444444
(2) CuA PERIPHERY + ROUTING | 175 | 1760 | BEOL | V2/M3 | 23 | V2 | Via 2 - Photo | PR/ARC, ARF | TPR=0.5 um | LIT | PR/ARC | ARF | SCN |  | Lithography | ARF |  | 0.3333333333
(2) CuA PERIPHERY + ROUTING | 176 | 1770 | BEOL | V2/M3 |  |  | Oxide (ILD 2-2) Etch | SiO, RIE | 340 nm | ETC | SiO | RIE | CHA |  | Dry etch |  | 1.333333333
(2) CuA PERIPHERY + ROUTING | 177 | 1780 | BEOL | V2/M3 |  |  | Ashing | Plasma Ashing |  | ETC | PR/Polymer | PLASMA | STR |  | Dry etch |  | 1.333333333
(2) CuA PERIPHERY + ROUTING | 178 | 1790 | BEOL | V2/M3 |  |  | Strip & Clean | Wet Strip & Clean |  | WET | SPM, APM, DIR | BATCH | SNK |  | Wet etch |  | 0.2761904762
(2) CuA PERIPHERY + ROUTING | 179 | 1800 | BEOL | V2/M3 | 24 | M3 | Metal 3 - Photo | PR/ARC, KRF | TPR=1 um | LIT | PR/ARC | KRF | SCN |  | Lithography | KRF |  | 0.3333333333
(2) CuA PERIPHERY + ROUTING | 180 | 1810 | BEOL | V2/M3 |  |  | Oxide (ILD 2-2) Etch | SiO, RIE | 500 nm | ETC | SiO | RIE | CHA |  | Dry etch |  | 1.333333333
(2) CuA PERIPHERY + ROUTING | 181 | 1820 | BEOL | V2/M3 |  |  | Nitride (ILD 2-1) Etch | SiN, SiO, RIE | 50 nm | ETC | SiO, SiN | RIE | CHA |  | Dry etch |  | 1.333333333
(2) CuA PERIPHERY + ROUTING | 182 | 1830 | BEOL | V2/M3 |  |  | Ashing | Plasma Ashing |  | ETC | PR/Polymer | PLASMA | STR |  | Dry etch |  | 1.333333333
(2) CuA PERIPHERY + ROUTING | 183 | 1840 | BEOL | V2/M3 |  |  | Strip & Clean | Wet Strip & Clean |  | WET | SPM, APM, DIR | BATCH | SNK |  | Wet etch |  | 0.2761904762
(2) CuA PERIPHERY + ROUTING | 184 | 1850 | BEOL | V2/M3 |  |  | TiN Liner Deposition | TiN, CVD | 10 nm | MET | TiN | CVD | CHA |  | Metallization |  | 2
(2) CuA PERIPHERY + ROUTING | 185 | 1860 | BEOL | V2/M3 |  |  | W Deposition | W, CVD | 350 nm | MET | W | CVD | CHA |  | Metallization |  | 2
(2) CuA PERIPHERY + ROUTING | 186 | 1870 | BEOL | V2/M3 |  |  | M3 CMP | W, TiN, CMP | Stop on TiN, Over Polish 10 nm | CMP | W, TiN | CMP | CMP |  | Wet etch |  | 0.2761904762
(2) CuA PERIPHERY + ROUTING | 187 | 1880 | BEOL | V2/M3 |  |  | PCMP Clean | PCMP Cleaning (NH4OH+HF) |  | WET | PCMP Solution | BATCH | SNK |  | Wet etch |  | 0.2761904762
(2) CuA PERIPHERY + ROUTING | 188 | 1890 | BEOL | V2/M3 |  |  | Nitride/Oxide/Nitride (ILD 3-1) Deposition | SiN, SiO, SiN, PECVD | 19 nm, 2 nm (possible break vacuum), 19 nm | TFM | SiN, SiO, SiN | PECVD | CHA |  | Deposition |  | 1.094444444
(2) CuA PERIPHERY + ROUTING | 189 | 1900 | BEOL | V2/M3 |  |  | Oxide (ILD 3-2) Deposition | SiO, PECVD | 310 nm | TFM | SiO | PECVD | CHA |  | Deposition |  | 1.094444444
3) DWB CMOS WAFER | 4 | 40 | FEOL | STI |  |  | Pre-Cleaning | DHF, DIR, BATCH |  | WET | DHF, DIR | BATCH | CHA | Replaces module 2 in DWB direction | Wet etch |  | 0.2761904762
3) DWB CMOS WAFER | 5 | 50 | FEOL | STI |  |  | Oxide growth | SiO, THERMAL | 10 nm | DIF | SiO | THERMAL | FRN |  | Dry etch |  | 1.333333333
3) DWB CMOS WAFER | 6 | 60 | FEOL | STI |  |  | Nitride Deposition | SiN, LPCVD | 30 nm | TFM | SiN | LPCVD | FRN |  | Deposition |  | 1.094444444
3) DWB CMOS WAFER | 7 | 70 | FEOL | STI | 1 | ACT | Active - Photo | PR/ARC, KRF | TPR = 1 µm | LIT | PR/ARC | KRF | SCN |  | Lithography | KRF |  | 0.3333333333
3) DWB CMOS WAFER | 8 | 80 | FEOL | STI |  |  | Nitride Etch | SiN, RIE | 30 nm | ETC | SiN | RIE | CHA |  | Dry etch |  | 1.333333333
3) DWB CMOS WAFER | 9 | 90 | FEOL | STI |  |  | Oxide Etch | SiO, RIE | 10 nm, stop on Si | ETC | SiO | RIE | CHA |  | Dry etch |  | 1.333333333
3) DWB CMOS WAFER | 10 | 100 | FEOL | STI |  |  | STI Etch | Si, RIE | 480 nm | ETC | Si | RIE | CHA |  | Dry etch |  | 1.333333333
3) DWB CMOS WAFER | 11 | 110 | FEOL | STI |  |  | Ashing | PR/Polymer, PLASMA |  | ETC | PR/Polymer | PLASMA | STR |  | Dry etch |  | 1.333333333
3) DWB CMOS WAFER | 12 | 120 | FEOL | STI |  |  | STI Curing | SiO, ISSG |  | DIF | SiO | ISSG | RTA |  | Dry etch |  | 1.333333333
3) DWB CMOS WAFER | 13 | 130 | FEOL | STI |  |  | Strip & Clean | SPM, APM, DIR, BATCH |  | WET | SPM, APM, DIR | BATCH | SNK |  | Wet etch |  | 0.2761904762
3) DWB CMOS WAFER | 14 | 140 | FEOL | STI | 2 | FIELD | Field IIP - Photo | PR/ARC, KRF | TPR = 1 µm | LIT | PR/ARC | KRF | SCN |  | Lithography | KRF |  | 0.3333333333
3) DWB CMOS WAFER | 15 | 150 | FEOL | STI |  |  | Field IIP - 1 | 31P+, HIGH |  | IMP | 31P+ | HIGH | IMP |  | Dry etch |  | 1.333333333
3) DWB CMOS WAFER | 16 | 160 | FEOL | STI |  |  | Field IIP - 2 | 31P+, MED |  | IMP | 31P+ | MED | IMP |  | Dry etch |  | 1.333333333
3) DWB CMOS WAFER | 17 | 170 | FEOL | STI |  |  | Ashing | PR/Polymer, PLASMA |  | ETC | PR/Polymer | PLASMA | STR |  | Dry etch |  | 1.333333333
3) DWB CMOS WAFER | 18 | 180 | FEOL | STI |  |  | Strip & Clean | SPM, APM, DIR, BATCH |  | WET | SPM, APM, DIR | BATCH | SNK |  | Wet etch |  | 0.2761904762
3) DWB CMOS WAFER | 19 | 190 | FEOL | STI |  |  | STI Oxide 1 | SiO, PECVD | 200 nm | TFM | SiO | PECVD | CHA |  | Deposition |  | 1.094444444
3) DWB CMOS WAFER | 20 | 200 | FEOL | STI |  |  | STI Oxide 2 | SiO, PECVD | 700 nm | TFM | SiO | PECVD | CHA |  | Deposition |  | 1.094444444
3) DWB CMOS WAFER | 21 | 210 | FEOL | STI |  |  | STI Densification | N2, THERMAL |  | DIF | N2 | THERMAL | FRN |  | Dry etch |  | 1.333333333
3) DWB CMOS WAFER | 22 | 220 | FEOL | STI |  |  | STI CMP | SiO, CMP | Stop on SiN | CMP | SiO | CMP | CMP |  | Wet etch |  | 0.2761904762
3) DWB CMOS WAFER | 23 | 230 | FEOL | STI |  |  | PCMP Clean | PCMP Solution, BATCH |  | WET | PCMP Solution | BATCH | SNK |  | Wet etch |  | 0.2761904762
3) DWB CMOS WAFER | 24 | 240 | FEOL | WELL | 3 | DNW | Deep N-Well IIP - Photo | PR/ARC, I-LINE | TPR = 3 µm | LIT | PR/ARC | I-LINE | SCN |  | Lithography | I-LINE |  | 0.3333333333
3) DWB CMOS WAFER | 25 | 250 | FEOL | WELL |  |  | Deep N-Well IIP - 1 | 31P+, HIGH |  | IMP | 31P+ | HIGH | IMP |  | Dry etch |  | 1.333333333
3) DWB CMOS WAFER | 26 | 260 | FEOL | WELL |  |  | Deep N-Well IIP - 2 | 31P+, HIGH |  | IMP | 31P+ | HIGH | IMP |  | Dry etch |  | 1.333333333
3) DWB CMOS WAFER | 27 | 270 | FEOL | WELL |  |  | Ashing | PR/Polymer, PLASMA |  | ETC | PR/Polymer | PLASMA | STR |  | Dry etch |  | 1.333333333
3) DWB CMOS WAFER | 28 | 280 | FEOL | WELL |  |  | Strip & Clean | SPM, APM, DIR, BATCH |  | WET | SPM, APM, DIR | BATCH | SNK |  | Wet etch |  | 0.2761904762
3) DWB CMOS WAFER | 29 | 290 | FEOL | WELL | 4 | HVNW | High Voltage N-Well IIP - Photo | PR/ARC, I-LINE | TPR = 1 µm | LIT | PR/ARC | I-LINE | SCN |  | Lithography | I-LINE |  | 0.3333333333
3) DWB CMOS WAFER | 30 | 300 | FEOL | WELL |  |  | High Voltage N-Well IIP - 1 | 31P+, HIGH |  | IMP | 31P+ | HIGH | IMP |  | Dry etch |  | 1.333333333
3) DWB CMOS WAFER | 31 | 310 | FEOL | WELL |  |  | High Voltage N-Well IIP - 2 | 31P+, HIGH |  | IMP | 31P+ | HIGH | IMP |  | Dry etch |  | 1.333333333
3) DWB CMOS WAFER | 32 | 320 | FEOL | WELL |  |  | High Voltage PMOS VT Adjust IIP | 31P+, MED |  | IMP | 31P+ | MED | IMP |  | Dry etch |  | 1.333333333
3) DWB CMOS WAFER | 33 | 330 | FEOL | WELL |  |  | Ashing | PR/Polymer, PLASMA |  | ETC | PR/Polymer | PLASMA | STR |  | Dry etch |  | 1.333333333
3) DWB CMOS WAFER | 34 | 340 | FEOL | WELL |  |  | Strip & Clean | SPM, APM, DIR, BATCH |  | WET | SPM, APM, DIR | BATCH | SNK |  | Wet etch |  | 0.2761904762
3) DWB CMOS WAFER | 35 | 350 | FEOL | WELL | 5 | HVPW | High Voltage P-Well IIP - Photo | PR/ARC, I-LINE | TPR = 1 µm | LIT | PR/ARC | I-LINE | SCN |  | Lithography | I-LINE |  | 0.3333333333
3) DWB CMOS WAFER | 36 | 360 | FEOL | WELL |  |  | High Voltage P-Well IIP - 1 | 11B+, HIGH |  | IMP | 11B+ | HIGH | IMP |  | Dry etch |  | 1.333333333
3) DWB CMOS WAFER | 37 | 370 | FEOL | WELL |  |  | High Voltage P-Well IIP - 2 | 11B+, HIGH |  | IMP | 11B+ | HIGH | IMP |  | Dry etch |  | 1.333333333
3) DWB CMOS WAFER | 38 | 380 | FEOL | WELL |  |  | High Voltage NMOS VT Adjust IIP | 11B+, MED |  | IMP | 11B+ | MED | IMP |  | Dry etch |  | 1.333333333
3) DWB CMOS WAFER | 39 | 390 | FEOL | WELL |  |  | Ashing | PR/Polymer, PLASMA |  | ETC | PR/Polymer | PLASMA | STR |  | Dry etch |  | 1.333333333
3) DWB CMOS WAFER | 40 | 400 | FEOL | WELL |  |  | Strip & Clean | SPM, APM, DIR, BATCH |  | WET | SPM, APM, DIR | BATCH | SNK |  | Wet etch |  | 0.2761904762
3) DWB CMOS WAFER | 41 | 410 | FEOL | WELL | 6 | NDEP | Depletion NMOS IIP - Photo | PR/ARC, KRF | TPR = 1 µm | LIT | PR/ARC | KRF | SCN |  | Lithography | KRF |  | 0.3333333333
3) DWB CMOS WAFER | 42 | 420 | FEOL | WELL |  |  | Depletion NMOS IIP | 75As+, MED |  | IMP | 75As+ | MED | IMP |  | Dry etch |  | 1.333333333
3) DWB CMOS WAFER | 43 | 430 | FEOL | WELL |  |  | Ashing | PR/Polymer, PLASMA |  | ETC | PR/Polymer | PLASMA | STR |  | Dry etch |  | 1.333333333
3) DWB CMOS WAFER | 44 | 440 | FEOL | WELL |  |  | Strip & Clean | SPM, APM, DIR, BATCH |  | WET | SPM, APM, DIR | BATCH | SNK |  | Wet etch |  | 0.2761904762
3) DWB CMOS WAFER | 45 | 450 | FEOL | WELL | 7 | PWELL | P-Well IIP - Photo | PR/ARC, I-LINE | TPR = 1 µm | LIT | PR/ARC | I-LINE | SCN |  | Lithography | I-LINE |  | 0.3333333333
3) DWB CMOS WAFER | 46 | 460 | FEOL | WELL |  |  | P-Well IIP - 1 | 11B+, HIGH |  | IMP | 11B+ | HIGH | IMP |  | Dry etch |  | 1.333333333
3) DWB CMOS WAFER | 47 | 470 | FEOL | WELL |  |  | P-Well IIP - 2 | 11B+, HIGH |  | IMP | 11B+ | HIGH | IMP |  | Dry etch |  | 1.333333333
3) DWB CMOS WAFER | 48 | 480 | FEOL | WELL |  |  | Low Voltage NMOS VT Adjust IIP | 11B+, MED |  | IMP | 11B+ | MED | IMP |  | Dry etch |  | 1.333333333
3) DWB CMOS WAFER | 49 | 490 | FEOL | WELL |  |  | Ashing | PR/Polymer, PLASMA |  | ETC | PR/Polymer | PLASMA | STR |  | Dry etch |  | 1.333333333
3) DWB CMOS WAFER | 50 | 500 | FEOL | WELL |  |  | Strip & Clean | SPM, APM, DIR, BATCH |  | WET | SPM, APM, DIR | BATCH | SNK |  | Wet etch |  | 0.2761904762
3) DWB CMOS WAFER | 51 | 510 | FEOL | WELL | 8 | NWELL | N-Well IIP - Photo | PR/ARC, I-LINE | TPR = 1 µm | LIT | PR/ARC | I-LINE | SCN |  | Lithography | I-LINE |  | 0.3333333333
3) DWB CMOS WAFER | 52 | 520 | FEOL | WELL |  |  | N-Well IIP - 1 | 31P+, HIGH |  | IMP | 31P+ | HIGH | IMP |  | Dry etch |  | 1.333333333
3) DWB CMOS WAFER | 53 | 530 | FEOL | WELL |  |  | N-Well IIP - 2 | 31P+, HIGH |  | IMP | 31P+ | HIGH | IMP |  | Dry etch |  | 1.333333333
3) DWB CMOS WAFER | 54 | 540 | FEOL | WELL |  |  | Low Voltage PMOS VT Adjust IIP | 31P+, MED |  | IMP | 31P+ | MED | IMP |  | Dry etch |  | 1.333333333
3) DWB CMOS WAFER | 55 | 550 | FEOL | WELL |  |  | Ashing | PR/Polymer, PLASMA |  | ETC | PR/Polymer | PLASMA | STR |  | Dry etch |  | 1.333333333
3) DWB CMOS WAFER | 56 | 560 | FEOL | WELL |  |  | Strip & Clean | SPM, APM, DIR, BATCH |  | WET | SPM, APM, DIR | BATCH | SNK |  | Wet etch |  | 0.2761904762
3) DWB CMOS WAFER | 57 | 570 | FEOL | WELL | 9 | LVN2 | Low Voltage NMOS VT2 Adjust IIP - Photo | PR/ARC, KRF | TPR = 0.5 µm | LIT | PR/ARC | KRF | SCN |  | Lithography | KRF |  | 0.3333333333
3) DWB CMOS WAFER | 58 | 580 | FEOL | WELL |  |  | Low Voltage NMOS VT2 Adjust IIP | 11B+, MED |  | IMP | 11B+ | MED | IMP |  | Dry etch |  | 1.333333333
3) DWB CMOS WAFER | 59 | 590 | FEOL | WELL |  |  | Ashing | PR/Polymer, PLASMA |  | ETC | PR/Polymer | PLASMA | STR |  | Dry etch |  | 1.333333333
3) DWB CMOS WAFER | 60 | 600 | FEOL | WELL |  |  | Strip & Clean | SPM, APM, DIR, BATCH |  | WET | SPM, APM, DIR | BATCH | SNK |  | Wet etch |  | 0.2761904762
3) DWB CMOS WAFER | 61 | 610 | FEOL | WELL | 10 | LVP2 | Low Volatge PMOS VT2 Adjust IIP - Photo | PR/ARC, KRF | TPR = 0.5 µm | LIT | PR/ARC | KRF | SCN |  | Lithography | KRF |  | 0.3333333333
3) DWB CMOS WAFER | 62 | 620 | FEOL | WELL |  |  | Low Voltage PMOS VT2 Adjust IIP | 31P+, MED |  | IMP | 31P+ | MED | IMP |  | Dry etch |  | 1.333333333
3) DWB CMOS WAFER | 63 | 630 | FEOL | WELL |  |  | Ashing | PR/Polymer, PLASMA |  | ETC | PR/Polymer | PLASMA | STR |  | Dry etch |  | 1.333333333
3) DWB CMOS WAFER | 64 | 640 | FEOL | WELL |  |  | Strip & Clean | SPM, APM, DIR, BATCH |  | WET | SPM, APM, DIR | BATCH | SNK |  | Wet etch |  | 0.2761904762
3) DWB CMOS WAFER | 65 | 650 | FEOL | GOX |  |  | Oxide Recess | DHF, DIR, BATCH | 40 nm | WET | DHF, DIR | BATCH | CHA |  | Wet etch |  | 0.2761904762
3) DWB CMOS WAFER | 66 | 660 | FEOL | GOX |  |  | Nitride Removal | H3PO4, BATCH | 30 nm | WET | H3PO4 | BATCH | SNK |  | Wet etch |  | 0.2761904762
3) DWB CMOS WAFER | 67 | 670 | FEOL | GOX |  |  | Pre-Cleaning | DHF, DIR, BATCH |  | WET | DHF, DIR | BATCH | CHA |  | Wet etch |  | 0.2761904762
3) DWB CMOS WAFER | 68 | 680 | FEOL | GOX |  |  | HV Ox growth | SiO, THERMAL | 44 nm | DIF | SiO | THERMAL | FRN |  | Dry etch |  | 1.333333333
3) DWB CMOS WAFER | 69 | 690 | FEOL | GOX | 11 | LVGOX | Low Voltage Gate Oxide - Photo | PR/ARC, KRF | TPR = 0.5 µm | LIT | PR/ARC | KRF | SCN |  | Lithography | KRF |  | 0.3333333333
3) DWB CMOS WAFER | 70 | 700 | FEOL | GOX |  |  | HV Oxide Etch | SiO, RIE | 44 nm | ETC | SiO | RIE | CHA |  | Dry etch |  | 1.333333333
3) DWB CMOS WAFER | 71 | 710 | FEOL | GOX |  |  | Ashing | PR/Polymer, PLASMA |  | ETC | PR/Polymer | PLASMA | STR |  | Dry etch |  | 1.333333333
3) DWB CMOS WAFER | 72 | 720 | FEOL | GOX |  |  | Strip & Clean | SPM, APM, DIR, BATCH |  | WET | SPM, APM, DIR | BATCH | SNK |  | Wet etch |  | 0.2761904762
3) DWB CMOS WAFER | 73 | 730 | FEOL | GOX |  |  | Pre-Cleaning | DHF, DIR, BATCH |  | WET | DHF, DIR | BATCH | CHA |  | Wet etch |  | 0.2761904762
3) DWB CMOS WAFER | 74 | 740 | FEOL | GOX |  |  | LV Ox growth | SiO, THERMAL | 3.3 nm | DIF | SiO | THERMAL | FRN |  | Dry etch |  | 1.333333333
3) DWB CMOS WAFER | 75 | 750 | FEOL | GOX |  |  | Decoupled Plasma Nitridation | SiON, PLASMA | 1.6 nm | TFM | SiON | PLASMA | CHA |  | Deposition |  | 1.094444444
3) DWB CMOS WAFER | 76 | 760 | FEOL | GOX |  |  | Post Nitridation Anneal | SiON, THERMAL |  | DIF | SiON | THERMAL | RTA |  | Dry etch |  | 1.333333333
3) DWB CMOS WAFER | 77 | 770 | FEOL | GATE |  |  | Poly-Si Deposition | Poly-Si, PECVD | 130 nm | TFM | Poly-Si | PECVD | CHA |  | Deposition |  | 1.094444444
3) DWB CMOS WAFER | 79 | 790 | FEOL | GATE | 12 | GATE | Peripheral Gate - Photo | PR/ARC, ARF | TPR = 0.5 µm | LIT | PR/ARC | ARF | SCN |  | Lithography | ARF |  | 0.3333333333
3) DWB CMOS WAFER | 81 | 810 | FEOL | GATE |  |  | Poly-Si Etch | Poly-Si, RIE | 130 nm | ETC | Poly-Si | RIE | CHA |  | Dry etch |  | 1.333333333
3) DWB CMOS WAFER | 82 | 820 | FEOL | GATE |  |  | Gate Oxide Etch | SiON, RIE | 1.6 nm, stop on Si/SiO | ETC | SiON | RIE | CHA |  | Dry etch |  | 1.333333333
3) DWB CMOS WAFER | 83 | 830 | FEOL | GATE |  |  | Ashing | PR/Polymer, PLASMA |  | ETC | PR/Polymer | PLASMA | STR |  | Dry etch |  | 1.333333333
3) DWB CMOS WAFER | 84 | 840 | FEOL | GATE |  |  | Strip & Clean | SPM, APM, DIR, BATCH |  | WET | SPM, APM, DIR | BATCH | SNK |  | Wet etch |  | 0.2761904762
3) DWB CMOS WAFER | 85 | 850 | FEOL | GATE |  |  | Sidewall Curing | SiO, THERMAL | 2 nm | DIF | SiO | THERMAL | RTA |  | Dry etch |  | 1.333333333
3) DWB CMOS WAFER | 86 | 860 | FEOL | LDD | 13 | NLDD | NMOS LDD IIP - Photo | PR/ARC, KRF | TPR = 0.5 µm | LIT | PR/ARC | KRF | SCN |  | Lithography | KRF |  | 0.3333333333
3) DWB CMOS WAFER | 87 | 870 | FEOL | LDD |  |  | NMOS LDD IIP - 1 | 31P+, LOW |  | IMP | 31P+ | LOW | IMP |  | Dry etch |  | 1.333333333
3) DWB CMOS WAFER | 88 | 880 | FEOL | LDD |  |  | NMOS LDD IIP - 2 | 31P+, LOW |  | IMP | 31P+ | LOW | IMP |  | Dry etch |  | 1.333333333
3) DWB CMOS WAFER | 89 | 890 | FEOL | LDD |  |  | Ashing | PR/Polymer, PLASMA |  | ETC | PR/Polymer | PLASMA | STR |  | Dry etch |  | 1.333333333
3) DWB CMOS WAFER | 90 | 900 | FEOL | LDD |  |  | Strip & Clean | SPM, APM, DIR, BATCH |  | WET | SPM, APM, DIR | BATCH | SNK |  | Wet etch |  | 0.2761904762
3) DWB CMOS WAFER | 91 | 910 | FEOL | LDD | 14 | PLDD | PMOS LDD IIP - Photo | PR/ARC, KRF | TPR = 0.5 µm | LIT | PR/ARC | KRF | SCN |  | Lithography | KRF |  | 0.3333333333
3) DWB CMOS WAFER | 92 | 920 | FEOL | LDD |  |  | PMOS LDD IIP - 1 | 11B+, LOW |  | IMP | 11B+ | LOW | IMP |  | Dry etch |  | 1.333333333
3) DWB CMOS WAFER | 93 | 930 | FEOL | LDD |  |  | PMOS LDD IIP - 2 | 49BF2+, LOW |  | IMP | 49BF2+ | LOW | IMP |  | Dry etch |  | 1.333333333
3) DWB CMOS WAFER | 94 | 940 | FEOL | LDD |  |  | Ashing | PR/Polymer, PLASMA |  | ETC | PR/Polymer | PLASMA | STR |  | Dry etch |  | 1.333333333
3) DWB CMOS WAFER | 95 | 950 | FEOL | LDD |  |  | Strip & Clean | SPM, APM, DIR, BATCH |  | WET | SPM, APM, DIR | BATCH | SNK |  | Wet etch |  | 0.2761904762
3) DWB CMOS WAFER | 96 | 960 | FEOL | LDD |  |  | Sidewall Spacer Nitride (SWS1) Deposition | SiN, PECVD | 8 nm | TFM | SiN | PECVD | CHA |  | Deposition |  | 1.094444444
3) DWB CMOS WAFER | 97 | 970 | FEOL | LDD |  |  | Sidewall Spacer Nitride (SWS1) Etch | SiN, RIE | 8 nm | ETC | SiN | RIE | CHA |  | Dry etch |  | 1.333333333
3) DWB CMOS WAFER | 98 | 980 | FEOL | LDD |  |  | Sidewall Spacer Oxide (SWS2) Deposition | SiO, PECVD | 9 nm | TFM | SiO | PECVD | CHA |  | Deposition |  | 1.094444444
3) DWB CMOS WAFER | 99 | 990 | FEOL | LDD |  |  | Sidewall Spacer Nitride (SWS3) Deposition | SiN, PECVD | 30 nm | TFM | SiN | PECVD | CHA |  | Deposition |  | 1.094444444
3) DWB CMOS WAFER | 100 | 1000 | FEOL | LDD |  |  | Sidewall Spacer Nitride (SWS3) Etch | SiN, SiO, RIE | 30 nm, over etch 9nm SiO | ETC | SiN, SiO | RIE | CHA |  | Dry etch |  | 1.333333333
3) DWB CMOS WAFER | 101 | 1010 | FEOL | S/D | 15 | NSD | NMOS S/D IIP - Photo | PR/ARC, KRF | TPR = 0.5 µm | LIT | PR/ARC | KRF | SCN |  | Lithography | KRF |  | 0.3333333333
3) DWB CMOS WAFER | 102 | 1020 | FEOL | S/D |  |  | NMOS S/D IIP - 1 | 31P+, LOW |  | IMP | 31P+ | LOW | IMP |  | Dry etch |  | 1.333333333
3) DWB CMOS WAFER | 103 | 1030 | FEOL | S/D |  |  | NMOS S/D IIP - 2 | 75As+, LOW |  | IMP | 75As+ | LOW | IMP |  | Dry etch |  | 1.333333333
3) DWB CMOS WAFER | 104 | 1040 | FEOL | S/D |  |  | Ashing | PR/Polymer, PLASMA |  | ETC | PR/Polymer | PLASMA | STR |  | Dry etch |  | 1.333333333
3) DWB CMOS WAFER | 105 | 1050 | FEOL | S/D |  |  | Strip & Clean | SPM, APM, DIR, BATCH |  | WET | SPM, APM, DIR | BATCH | SNK |  | Wet etch |  | 0.2761904762
3) DWB CMOS WAFER | 106 | 1060 | FEOL | S/D | 16 | PSD | PMOS S/D IIP - Photo | PR/ARC, KRF | TPR = 0.5 µm | LIT | PR/ARC | KRF | SCN |  | Lithography | KRF |  | 0.3333333333
3) DWB CMOS WAFER | 107 | 1070 | FEOL | S/D |  |  | PMOS S/D IIP IIP | 11B+, LOW |  | IMP | 11B+ | LOW | IMP |  | Dry etch |  | 1.333333333
3) DWB CMOS WAFER | 108 | 1080 | FEOL | S/D |  |  | Ashing | PR/Polymer, PLASMA |  | ETC | PR/Polymer | PLASMA | STR |  | Dry etch |  | 1.333333333
3) DWB CMOS WAFER | 109 | 1090 | FEOL | S/D |  |  | Strip & Clean | SPM, APM, DIR, BATCH |  | WET | SPM, APM, DIR | BATCH | SNK |  | Wet etch |  | 0.2761904762
3) DWB CMOS WAFER | 110 | 1100 | FEOL | S/D |  |  | Implant Activation | Dopants, THERMAL |  | DIF | Dopants | THERMAL | RTA |  | Dry etch |  | 1.333333333
3) DWB CMOS WAFER | 111 | 1110 | FEOL | Silicide |  |  | Silicide Block Oxide Deposition | SiO, PECVD | 10 nm | TFM | SiO | PECVD | CHA |  | Deposition |  | 1.094444444
3) DWB CMOS WAFER | 112 | 1120 | FEOL | Silicide |  |  | Silicide Block Nitride Deposition | SiN, PECVD | 16 nm | TFM | SiN | PECVD | CHA |  | Deposition |  | 1.094444444
3) DWB CMOS WAFER | 113 | 1130 | FEOL | Silicide | 17 | SBL | Silicide Block - Photo | PR/ARC, KRF, Resistor, HV Transistor | TPR = 0.5 µm | LIT | PR/ARC | KRF | SCN |  | Lithography | KRF |  | 0.3333333333
3) DWB CMOS WAFER | 114 | 1140 | FEOL | Silicide |  |  | Silicide Block Nitride Etch | SiN, RIE | 16 nm | ETC | SiN | RIE | CHA |  | Dry etch |  | 1.333333333
3) DWB CMOS WAFER | 115 | 1150 | FEOL | Silicide |  |  | Resistor IIP | 31P+, LOW |  | IMP | 31P+ | LOW | IMP |  | Dry etch |  | 1.333333333
3) DWB CMOS WAFER | 116 | 1160 | FEOL | Silicide |  |  | Ashing | PR/Polymer, PLASMA |  | ETC | PR/Polymer | PLASMA | STR |  | Dry etch |  | 1.333333333
3) DWB CMOS WAFER | 117 | 1170 | FEOL | Silicide |  |  | Strip & Clean | SPM, APM, DIR, BATCH |  | WET | SPM, APM, DIR | BATCH | SNK |  | Wet etch |  | 0.2761904762
3) DWB CMOS WAFER | 118 | 1180 | FEOL | Silicide |  |  | Silicide Block Oxide Removal and Pre-Clean | DHF, DIR, BATCH |  | WET | DHF, DIR | BATCH | SNK |  | Wet etch |  | 0.2761904762
3) DWB CMOS WAFER | 119 | 1190 | FEOL | Silicide |  |  | NiPt (5%) Deposition | NiPt, PVD | 26 nm | TFM | NiPt | PVD | CHA |  | Deposition |  | 1.094444444
3) DWB CMOS WAFER | 120 | 1200 | FEOL | Silicide |  |  | 1st anneal | 350°C, Spike RTA |  | DIF | N2 | THERMAL | RTA |  | Dry etch |  | 1.333333333
3) DWB CMOS WAFER | 121 | 1210 | FEOL | Silicide |  |  | NiPt Removal | Un-reacted NiPt Removal | 26 nm | WET | H2SO4, H2O2 | BATCH | SWC |  | Wet etch |  | 0.2761904762
3) DWB CMOS WAFER | 122 | 1220 | FEOL | Silicide |  |  | 2nd anneal | 450°C, Spike RTA |  | DIF | N2 | THERMAL | RTA |  | Dry etch |  | 1.333333333
3) DWB CMOS WAFER | 123 | 1230 | BEOL | CNT/M1 |  |  | CESL Nitride Deposition | SiN, PECVD | 26 nm | TFM | SiN | PECVD | CHA |  | Deposition |  | 1.094444444
3) DWB CMOS WAFER | 124 | 1240 | BEOL | CNT/M1 |  |  | PMD Oxide (PMD3) Deposition | SiO, PECVD | 260 nm | TFM | SiO | PECVD | CHA |  | Deposition |  | 1.094444444
3) DWB CMOS WAFER | 125 | 1250 | BEOL | CNT/M1 |  |  | PMD Oxide (PMD4) Deposition | SiO, PECVD | 360 nm | TFM | SiO | PECVD | CHA |  | Deposition |  | 1.094444444
3) DWB CMOS WAFER | 126 | 1260 | BEOL | CNT/M1 |  |  | PMD CMP | SiO, CMP | 160 nm | CMP | SiO | CMP | CMP |  | Wet etch |  | 0.2761904762
3) DWB CMOS WAFER | 127 | 1270 | BEOL | CNT/M1 |  |  | PCMP Clean | PCMP Solution, BATCH |  | WET | PCMP Solution | BATCH | SNK |  | Wet etch |  | 0.2761904762
3) DWB CMOS WAFER | 128 | 1280 | BEOL | CNT/M1 | 18 | CNT | Contact - Photo | PR/ARC, ARF | TPR = 1 µm | LIT | PR/ARC | ARF | SCN |  | Lithography | ARF |  | 0.3333333333
3) DWB CMOS WAFER | 129 | 1290 | BEOL | CNT/M1 |  |  | PMD Etch | SiO, RIE | 660 nm, stop on SiN | ETC | SiO | RIE | CHA |  | Dry etch |  | 1.333333333
3) DWB CMOS WAFER | 130 | 1300 | BEOL | CNT/M1 |  |  | CESL Nitride Etch | SiN, SiO/SiON, RIE | 26 nm, over etch 4 nm SiO/SiON, stop on Si | ETC | SiN, SiO/SiON | RIE | CHA |  | Dry etch |  | 1.333333333
3) DWB CMOS WAFER | 131 | 1310 | BEOL | CNT/M1 |  |  | Ashing | PR/Polymer, PLASMA |  | ETC | PR/Polymer | PLASMA | STR |  | Dry etch |  | 1.333333333
3) DWB CMOS WAFER | 132 | 1320 | BEOL | CNT/M1 |  |  | Strip & Clean | SPM, APM, DIR, BATCH |  | WET | SPM, APM, DIR | BATCH | SNK |  | Wet etch |  | 0.2761904762
3) DWB CMOS WAFER | 133 | 1330 | BEOL | CNT/M1 |  |  | TiN Liner Deposition | TiN, CVD | 7 nm | MET | TiN | CVD | CHA |  | Metallization |  | 2
3) DWB CMOS WAFER | 134 | 1340 | BEOL | CNT/M1 |  |  | W Deposition | W, CVD | 100 nm | MET | W | CVD | CHA |  | Metallization |  | 2
3) DWB CMOS WAFER | 135 | 1350 | BEOL | CNT/M1 |  |  | Contact CMP | W, TiN, CMP | Stop on TiN, over polish 7 nm TiN | CMP | W, TiN | CMP | CMP |  | Wet etch |  | 0.2761904762
3) DWB CMOS WAFER | 136 | 1360 | BEOL | CNT/M1 |  |  | PCMP Clean | PCMP Solution, BATCH |  | WET | PCMP Solution | BATCH | SNK |  | Wet etch |  | 0.2761904762
3) DWB CMOS WAFER | 137 | 1370 | BEOL | CNT/M1 |  |  | Oxide (ILD0) Deposition | SiO, PECVD | 80 nm | TFM | SiO | PECVD | CHA |  | Deposition |  | 1.094444444
3) DWB CMOS WAFER | 138 | 1380 | BEOL | CNT/M1 | 19 | M1 | Metal 1 - Photo | PR/ARC, ARF | TPR = 0.5 µm, Pitch = 160 nm | LIT | PR/ARC | ARF | SCN |  | Lithography | ARF |  | 0.3333333333
3) DWB CMOS WAFER | 139 | 1390 | BEOL | CNT/M1 |  |  | Oxide Etch | SiO, RIE | 110 nm | ETC | SiO | RIE | CHA |  | Dry etch |  | 1.333333333
3) DWB CMOS WAFER | 140 | 1400 | BEOL | CNT/M1 |  |  | Ashing | PR/Polymer, PLASMA |  | ETC | PR/Polymer | PLASMA | STR |  | Dry etch |  | 1.333333333
3) DWB CMOS WAFER | 141 | 1410 | BEOL | CNT/M1 |  |  | Strip & Clean | SPM, APM, DIR, BATCH |  | WET | SPM, APM, DIR | BATCH | SNK |  | Wet etch |  | 0.2761904762
3) DWB CMOS WAFER | 142 | 1420 | BEOL | CNT/M1 |  |  | TiN Liner Deposition | TiN, CVD | 3 nm | MET | TiN | CVD | CHA |  | Metallization |  | 2
3) DWB CMOS WAFER | 143 | 1430 | BEOL | CNT/M1 |  |  | W Deposition | W, CVD | 150 nm | MET | W | CVD | CHA |  | Metallization |  | 2
3) DWB CMOS WAFER | 144 | 1440 | BEOL | CNT/M1 |  |  | Metal 1 CMP | W, TiN, CMP | Stop on TiN, over polish 3 nm TiN | CMP | W, TiN | CMP | CMP |  | Wet etch |  | 0.2761904762
3) DWB CMOS WAFER | 145 | 1450 | BEOL | CNT/M1 |  |  | PCMP Clean | PCMP Solution, BATCH |  | WET | PCMP Solution | BATCH | SNK |  | Wet etch |  | 0.2761904762
3) DWB CMOS WAFER | 146 | 1460 | BEOL | V1/M2 |  |  | Oxide (ILD1) Deposition | SiO, PECVD | 250 nm | TFM | SiO | PECVD | CHA |  | Deposition |  | 1.094444444
3) DWB CMOS WAFER | 147 | 1470 | BEOL | V1/M2 | 20 | V1 | Via 1 - Photo | PR/ARC, ARF | TPR = 0.5 µm | LIT | PR/ARC | ARF | SCN |  | Lithography | ARF |  | 0.3333333333
3) DWB CMOS WAFER | 148 | 1480 | BEOL | V1/M2 |  |  | Oxide Etch | SiO, RIE | 150 nm | ETC | SiO | RIE | CHA |  | Dry etch |  | 1.333333333
3) DWB CMOS WAFER | 149 | 1490 | BEOL | V1/M2 |  |  | Ashing | PR/Polymer, PLASMA |  | ETC | PR/Polymer | PLASMA | STR |  | Dry etch |  | 1.333333333
3) DWB CMOS WAFER | 150 | 1500 | BEOL | V1/M2 |  |  | Strip & Clean | SPM, APM, DIR, BATCH |  | WET | SPM, APM, DIR | BATCH | SNK |  | Wet etch |  | 0.2761904762
3) DWB CMOS WAFER | 151 | 1510 | BEOL | V1/M2 | 21 | M2 | Metal 2 - Photo | PR/ARC, ARF | TPR = 0.5 µm, Pitch = 120 nm | LIT | PR/ARC | ARF | SCN |  | Lithography | ARF |  | 0.3333333333
3) DWB CMOS WAFER | 152 | 1520 | BEOL | V1/M2 |  |  | Oxide Etch | SiO, RIE | 110 nm, stop on W | ETC | SiO | RIE | CHA |  | Dry etch |  | 1.333333333
3) DWB CMOS WAFER | 153 | 1530 | BEOL | V1/M2 |  |  | Ashing | PR/Polymer, PLASMA |  | ETC | PR/Polymer | PLASMA | STR |  | Dry etch |  | 1.333333333
3) DWB CMOS WAFER | 154 | 1540 | BEOL | V1/M2 |  |  | Strip & Clean | SPM, APM, DIR, BATCH |  | WET | SPM, APM, DIR | BATCH | SNK |  | Wet etch |  | 0.2761904762
3) DWB CMOS WAFER | 155 | 1550 | BEOL | V1/M2 |  |  | TiN Liner Deposition | TiN, CVD | 7 nm | MET | TiN | CVD | CHA |  | Metallization |  | 2
3) DWB CMOS WAFER | 156 | 1560 | BEOL | V1/M2 |  |  | W Deposition | W, CVD | 150 nm | MET | W | CVD | CHA |  | Metallization |  | 2
3) DWB CMOS WAFER | 157 | 1570 | BEOL | V1/M2 |  |  | Metal 2 CMP | W, TiN, CMP | Stop on TiN, over polish 7 nm TiN | CMP | W, TiN | CMP | CMP |  | Wet etch |  | 0.2761904762
3) DWB CMOS WAFER | 158 | 1580 | BEOL | V1/M2 |  |  | PCMP Clean | PCMP Solution, BATCH |  | WET | PCMP Solution | BATCH | SNK |  | Wet etch |  | 0.2761904762
3) DWB CMOS WAFER | 159 | 1590 | BEOL | V2/M3 |  |  | Oxide (ILD2-1) Deposition | SiO, PECVD | 160 nm | TFM | SiO | PECVD | CHA |  | Deposition |  | 1.094444444
3) DWB CMOS WAFER | 160 | 1600 | BEOL | V2/M3 | 22 | V2 | Via 2 - Photo | PR/ARC, KRF | TPR = 0.5 µm | LIT | PR/ARC | KRF | SCN |  | Lithography | KRF |  | 0.3333333333
3) DWB CMOS WAFER | 161 | 1610 | BEOL | V2/M3 |  |  | Oxide Etch | SiO, RIE | 170 nm, stop on W | ETC | SiO | RIE | CHA |  | Dry etch |  | 1.333333333
3) DWB CMOS WAFER | 162 | 1620 | BEOL | V2/M3 |  |  | Ashing | PR/Polymer, PLASMA |  | ETC | PR/Polymer | PLASMA | STR |  | Dry etch |  | 1.333333333
3) DWB CMOS WAFER | 163 | 1630 | BEOL | V2/M3 |  |  | Strip & Clean | SPM, APM, DIR, BATCH |  | WET | SPM, APM, DIR | BATCH | SNK |  | Wet etch |  | 0.2761904762
3) DWB CMOS WAFER | 164 | 1640 | BEOL | V2/M3 |  |  | TiN Liner Deposition | TiN, CVD | 7 nm | MET | TiN | CVD | CHA |  | Metallization |  | 2
3) DWB CMOS WAFER | 165 | 1650 | BEOL | V2/M3 |  |  | W Deposition | W, CVD | 100 nm | MET | W | CVD | CHA |  | Metallization |  | 2
3) DWB CMOS WAFER | 166 | 1660 | BEOL | V2/M3 |  |  | Via 2 CMP | W, TiN, CMP | Stop on TiN, over polish 7 nm TiN | CMP | W, TiN | CMP | CMP |  | Wet etch |  | 0.2761904762
3) DWB CMOS WAFER | 167 | 1670 | BEOL | V2/M3 |  |  | PCMP Clean | PCMP Solution, BATCH |  | WET | PCMP Solution | BATCH | SNK |  | Wet etch |  | 0.2761904762
3) DWB CMOS WAFER | 168 | 1680 | BEOL | V2/M3 |  |  | Oxide (ILD2-2) Deposition | SiO, PECVD | 80 nm | TFM | SiO | PECVD | CHA |  | Deposition |  | 1.094444444
3) DWB CMOS WAFER | 169 | 1690 | BEOL | V2/M3 | 23 | M3 | Metal 3 - Photo | PR/ARC, KRF | TPR = 0.5 µm, Pitch = 230 nm | LIT | PR/ARC | KRF | SCN |  | Lithography | KRF |  | 0.3333333333
3) DWB CMOS WAFER | 170 | 1700 | BEOL | V2/M3 |  |  | Oxide Etch | SiO, RIE | 110 nm, stop on W | ETC | SiO | RIE | CHA |  | Dry etch |  | 1.333333333
3) DWB CMOS WAFER | 171 | 1710 | BEOL | V2/M3 |  |  | Ashing | PR/Polymer, PLASMA |  | ETC | PR/Polymer | PLASMA | STR |  | Dry etch |  | 1.333333333
3) DWB CMOS WAFER | 172 | 1720 | BEOL | V2/M3 |  |  | Strip & Clean | SPM, APM, DIR, BATCH |  | WET | SPM, APM, DIR | BATCH | SNK |  | Wet etch |  | 0.2761904762
3) DWB CMOS WAFER | 173 | 1730 | BEOL | V2/M3 |  |  | Barrier & Seed Deposition | Ta, TaN, Cu, PVD, ALD, PVD | Bottom TaN: 15nm, S/W TaN: 15 nm | MET | Ta, TaN, Cu | PVD, ALD, PVD | CHA |  | Metallization |  | 2
3) DWB CMOS WAFER | 174 | 1740 | BEOL | V2/M3 |  |  | Cu Plate | Cu, PLATE | 150 nm | MET | Cu | PLATE | PLA |  | Metallization |  | 2
3) DWB CMOS WAFER | 175 | 1750 | BEOL | V2/M3 |  |  | Cu Anneal | N2, THERMAL |  | DIF | N2 | THERMAL | FRN |  | Dry etch |  | 1.333333333
3) DWB CMOS WAFER | 176 | 1760 | BEOL | V2/M3 |  |  | Metal 3 CMP | Cu, TaN, CMP | Stop on TaN, over polish 15 nm TaN | CMP | Cu, TaN | CMP | CMP |  | Wet etch |  | 0.2761904762
3) DWB CMOS WAFER | 177 | 1770 | BEOL | V2/M3 |  |  | Post Cu CMP Clean | PCMP Solution, BATCH |  | WET | PCMP Solution | BATCH | SNK |  | Wet etch |  | 0.2761904762
3) DWB CMOS WAFER | 178 | 1780 | BEOL | V3/M4 |  |  | SiON (ILD3-1) Deposition | SiON, PECVD | 4 nm | TFM | SiON | PECVD | CHA |  | Deposition |  | 1.094444444
3) DWB CMOS WAFER | 179 | 1790 | BEOL | V3/M4 |  |  | Nitride (ILD3-2) Deposition | SiN, PECVD | 51 nm | TFM | SiN | PECVD | CHA |  | Deposition |  | 1.094444444
3) DWB CMOS WAFER | 180 | 1800 | BEOL | V3/M4 |  |  | Oxide (ILD3-3) Deposition | SiO, PECVD | 580 nm | TFM | SiO | PECVD | CHA |  | Deposition |  | 1.094444444
3) DWB CMOS WAFER | 181 | 1810 | BEOL | V3/M4 | 24 | V3 | Via 3 - Photo | PR/ARC, KRF | TPR = 0.5 µm | LIT | PR/ARC | KRF | SCN |  | Lithography | KRF |  | 0.3333333333
3) DWB CMOS WAFER | 182 | 1820 | BEOL | V3/M4 |  |  | Oxide Etch | SiO, RIE | 220 nm | ETC | SiO | RIE | CHA |  | Dry etch |  | 1.333333333
3) DWB CMOS WAFER | 183 | 1830 | BEOL | V3/M4 |  |  | Ashing | PR/Polymer, PLASMA |  | ETC | PR/Polymer | PLASMA | STR |  | Dry etch |  | 1.333333333
3) DWB CMOS WAFER | 184 | 1840 | BEOL | V3/M4 |  |  | Strip & Clean | SPM, APM, DIR, BATCH |  | WET | SPM, APM, DIR | BATCH | SNK |  | Wet etch |  | 0.2761904762
3) DWB CMOS WAFER | 185 | 1850 | BEOL | V3/M4 | 25 | M4 | Metal 4 - Photo | PR/ARC, KRF | TPR = 0.5 µm, Pitch of 360 nm | LIT | PR/ARC | KRF | SCN |  | Lithography | KRF |  | 0.3333333333
3) DWB CMOS WAFER | 186 | 1860 | BEOL | V3/M4 |  |  | Oxide Etch | SiO, RIE | 370 nm, stop on SiN | ETC | SiO | RIE | CHA |  | Dry etch |  | 1.333333333
3) DWB CMOS WAFER | 187 | 1870 | BEOL | V3/M4 |  |  | Nitride Etch | SiN, SiON, RIE | Stop on SiON, over etch 4 nm SiON | ETC | SiN, SiON | RIE | CHA |  | Dry etch |  | 1.333333333
3) DWB CMOS WAFER | 188 | 1880 | BEOL | V3/M4 |  |  | Ashing | PR/Polymer, PLASMA |  | ETC | PR/Polymer | PLASMA | STR |  | Dry etch |  | 1.333333333
3) DWB CMOS WAFER | 189 | 1890 | BEOL | V3/M4 |  |  | Strip & Clean | SPM, APM, DIR, BATCH |  | WET | SPM, APM, DIR | BATCH | SNK |  | Wet etch |  | 0.2761904762
3) DWB CMOS WAFER | 190 | 1900 | BEOL | V3/M4 |  |  | Barrier & Seed Deposition | Ta, TaN, Cu, PVD, ALD, PVD | Bottom TaN: 15nm, S/W TaN: 15 nm | MET | Ta, TaN, Cu | PVD, ALD, PVD | CHA |  | Metallization |  | 2
3) DWB CMOS WAFER | 191 | 1910 | BEOL | V3/M4 |  |  | Cu Plate | Cu, PLATE | 500 nm | MET | Cu | PLATE | PLA |  | Metallization |  | 2
3) DWB CMOS WAFER | 192 | 1920 | BEOL | V3/M4 |  |  | Cu Anneal | N2, THERMAL |  | DIF | N2 | THERMAL | FRN |  | Dry etch |  | 1.333333333
3) DWB CMOS WAFER | 193 | 1930 | BEOL | V3/M4 |  |  | Metal 4 CMP | Cu, TaN, CMP | Stop on TaN, over polish 15 nm TaN | CMP | Cu, TaN | CMP | CMP |  | Wet etch |  | 0.2761904762
3) DWB CMOS WAFER | 194 | 1940 | BEOL | V3/M4 |  |  | Post Cu CMP Clean | PCMP Solution, BATCH |  | WET | PCMP Solution | BATCH | SNK |  | Wet etch |  | 0.2761904762
3) DWB CMOS WAFER | 195 | 1950 | BEOL | V4/M5 |  |  | SiON (ILD4-1) Deposition | SiON, PECVD | 4 nm | TFM | SiON | PECVD | CHA |  | Deposition |  | 1.094444444
3) DWB CMOS WAFER | 196 | 1960 | BEOL | V4/M5 |  |  | Nitride (ILD4-2) Deposition | SiN, PECVD | 71 nm | TFM | SiN | PECVD | CHA |  | Deposition |  | 1.094444444
3) DWB CMOS WAFER | 197 | 1970 | BEOL | V4/M5 |  |  | Oxide (ILD4-3) Deposition | SiO, PECVD | 820 nm | TFM | SiO | PECVD | CHA |  | Deposition |  | 1.094444444
3) DWB CMOS WAFER | 198 | 1980 | BEOL | V4/M5 | 26 | V4 | Via 4 - Photo | PR/ARC, KRF | TPR = 0.5 µm | LIT | PR/ARC | KRF | SCN |  | Lithography | KRF |  | 0.3333333333
3) DWB CMOS WAFER | 199 | 1990 | BEOL | V4/M5 |  |  | Oxide Etch | SiO, RIE | 310 nm | ETC | SiO | RIE | CHA |  | Dry etch |  | 1.333333333
3) DWB CMOS WAFER | 200 | 2000 | BEOL | V4/M5 |  |  | Ashing | PR/Polymer, PLASMA |  | ETC | PR/Polymer | PLASMA | STR |  | Dry etch |  | 1.333333333
3) DWB CMOS WAFER | 201 | 2010 | BEOL | V4/M5 |  |  | Strip & Clean | SPM, APM, DIR, BATCH |  | WET | SPM, APM, DIR | BATCH | SNK |  | Wet etch |  | 0.2761904762
3) DWB CMOS WAFER | 202 | 2020 | BEOL | V4/M5 | 27 | M5 | Metal 5 - Photo | PR/ARC, KRF | TPR = 1 µm, Pitch of 360 nm | LIT | PR/ARC | KRF | SCN |  | Lithography | KRF |  | 0.3333333333
3) DWB CMOS WAFER | 203 | 2030 | BEOL | V4/M5 |  |  | Oxide Etch | SiO, RIE | 520 nm, stop on SiN | ETC | SiO | RIE | CHA |  | Dry etch |  | 1.333333333
3) DWB CMOS WAFER | 204 | 2040 | BEOL | V4/M5 |  |  | Nitride Etch | SiN, SiON, RIE | Stop on SiON, over etch 4 nm SiON | ETC | SiN, SiON | RIE | CHA |  | Dry etch |  | 1.333333333
3) DWB CMOS WAFER | 205 | 2050 | BEOL | V4/M5 |  |  | Ashing | PR/Polymer, PLASMA |  | ETC | PR/Polymer | PLASMA | STR |  | Dry etch |  | 1.333333333
3) DWB CMOS WAFER | 206 | 2060 | BEOL | V4/M5 |  |  | Strip & Clean | SPM, APM, DIR, BATCH |  | WET | SPM, APM, DIR | BATCH | SNK |  | Wet etch |  | 0.2761904762
3) DWB CMOS WAFER | 207 | 2070 | BEOL | V4/M5 |  |  | Barrier & Seed Deposition | Ta, TaN, Cu, PVD, ALD, PVD | Bottom TaN: 15nm, S/W TaN: 15 nm | MET | Ta, TaN, Cu | PVD, ALD, PVD | CHA |  | Metallization |  | 2
3) DWB CMOS WAFER | 208 | 2080 | BEOL | V4/M5 |  |  | Cu Plate | Cu, PLATE | 900 nm | MET | Cu | PLATE | PLA |  | Metallization |  | 2
3) DWB CMOS WAFER | 209 | 2090 | BEOL | V4/M5 |  |  | Cu Anneal | N2, THERMAL |  | DIF | N2 | THERMAL | FRN |  | Dry etch |  | 1.333333333
3) DWB CMOS WAFER | 210 | 2100 | BEOL | V4/M5 |  |  | Metal 5 CMP | Cu, TaN, CMP | Stop on TaN, over polish 15 nm TaN | CMP | Cu, TaN | CMP | CMP |  | Wet etch |  | 0.2761904762
3) DWB CMOS WAFER | 211 | 2110 | BEOL | V4/M5 |  |  | Post Cu CMP Clean | PCMP Solution, BATCH |  | WET | PCMP Solution | BATCH | SNK |  | Wet etch |  | 0.2761904762
3) DWB CMOS WAFER | 212 | 2120 | BEOL | V5/M6 |  |  | Nitride (ILD5-1) Deposition | SiN, PECVD | 6 nm | TFM | SiN | PECVD | CHA |  | Deposition |  | 1.094444444
3) DWB CMOS WAFER | 213 | 2130 | BEOL | V5/M6 |  |  | SiCN (ILD5-2) Deposition | SiCN, PECVD | 60 nm | TFM | SiCN | PECVD | CHA |  | Deposition |  | 1.094444444
3) DWB CMOS WAFER | 214 | 2140 | BEOL | V5/M6 |  |  | Oxide (ILD5-3) Deposition | SiO, PECVD | 300 nm | TFM | SiO | PECVD | CHA |  | Deposition |  | 1.094444444
3) DWB CMOS WAFER | 215 | 2150 | BEOL | V5/M6 |  |  | Nitride (ILD5-4) Deposition | SiN, PECVD | 6 nm | TFM | SiN | PECVD | CHA |  | Deposition |  | 1.094444444
3) DWB CMOS WAFER | 216 | 2160 | BEOL | V5/M6 |  |  | SiCN (ILD5-5) Deposition | SiCN, PECVD | 63 nm | TFM | SiCN | PECVD | CHA |  | Deposition |  | 1.094444444
3) DWB CMOS WAFER | 217 | 2170 | BEOL | V5/M6 | 28 | V5 | Via 5 - Photo | PR/ARC, KRF | TPR = 0.5 µm | LIT | PR/ARC | KRF | SCN |  | Lithography | KRF |  | 0.3333333333
3) DWB CMOS WAFER | 218 | 2180 | BEOL | V5/M6 |  |  | SiCN Etch | SiCN, RIE | 63 nm | ETC | SiCN | RIE | CHA |  | Dry etch |  | 1.333333333
3) DWB CMOS WAFER | 219 | 2190 | BEOL | V5/M6 |  |  | Nitride Etch | SiN, RIE | 6 nm | ETC | SiN | RIE | CHA |  | Dry etch |  | 1.333333333
3) DWB CMOS WAFER | 220 | 2200 | BEOL | V5/M6 |  |  | Oxide Etch | SiO, RIE | 200 nm | ETC | SiO | RIE | CHA |  | Dry etch |  | 1.333333333
3) DWB CMOS WAFER | 221 | 2210 | BEOL | V5/M6 |  |  | Ashing | PR/Polymer, PLASMA |  | ETC | PR/Polymer | PLASMA | STR |  | Dry etch |  | 1.333333333
3) DWB CMOS WAFER | 222 | 2220 | BEOL | V5/M6 |  |  | Strip & Clean | SPM, APM, DIR, BATCH |  | WET | SPM, APM, DIR | BATCH | SNK |  | Wet etch |  | 0.2761904762
3) DWB CMOS WAFER | 223 | 2230 | BEOL | V5/M6 | 29 | M6 | Metal 6 - Photo | PR/ARC, KRF | TPR = 0.5 µm | LIT | PR/ARC | KRF | SCN |  | Lithography | KRF |  | 0.3333333333
3) DWB CMOS WAFER | 224 | 2240 | BEOL | V5/M6 |  |  | SiCN Etch | SiCN, RIE | 63 nm | ETC | SiCN | RIE | CHA |  | Dry etch |  | 1.333333333
3) DWB CMOS WAFER | 225 | 2250 | BEOL | V5/M6 |  |  | Nitride Etch | SiN, RIE | 6 nm | ETC | SiN | RIE | CHA |  | Dry etch |  | 1.333333333
3) DWB CMOS WAFER | 226 | 2260 | BEOL | V5/M6 |  |  | Oxide Etch | SiO, RIE | 110 nm, stop on SiCN | ETC | SiO | RIE | CHA |  | Dry etch |  | 1.333333333
3) DWB CMOS WAFER | 227 | 2270 | BEOL | V5/M6 |  |  | SiCN Etch | SiCN, RIE | 60 nm | ETC | SiCN | RIE | CHA |  | Dry etch |  | 1.333333333
3) DWB CMOS WAFER | 228 | 2280 | BEOL | V5/M6 |  |  | Nitride Etch | SiN, RIE | 6 nm | ETC | SiN | RIE | CHA |  | Dry etch |  | 1.333333333
3) DWB CMOS WAFER | 229 | 2290 | BEOL | V5/M6 |  |  | Ashing | PR/Polymer, PLASMA |  | ETC | PR/Polymer | PLASMA | STR |  | Dry etch |  | 1.333333333
3) DWB CMOS WAFER | 230 | 2300 | BEOL | V5/M6 |  |  | Strip & Clean | SPM, APM, DIR, BATCH |  | WET | SPM, APM, DIR | BATCH | SNK |  | Wet etch |  | 0.2761904762
3) DWB CMOS WAFER | 231 | 2310 | BEOL | V5/M6 |  |  | Barrier & Seed Deposition | Ta, TaN, Cu, PVD, ALD, PVD | Bottom TaN: 10 nm, S/W TaN: 10 nm | MET | Ta, TaN, Cu | PVD, ALD, PVD | CHA |  | Metallization |  | 2
3) DWB CMOS WAFER | 232 | 2320 | BEOL | V5/M6 |  |  | Cu Plate | Cu, PLATE | 500 nm | MET | Cu | PLATE | PLA |  | Metallization |  | 2
3) DWB CMOS WAFER | 233 | 2330 | BEOL | V5/M6 |  |  | Cu Anneal | N2, THERMAL |  | DIF | N2 | THERMAL | FRN |  | Dry etch |  | 1.333333333
3) DWB CMOS WAFER | 234 | 2340 | BEOL | V5/M6 |  |  | Metal 6 CMP | Cu, TaN, CMP | Stop on TaN, over polish 10 nm TaN | CMP | Cu, TaN | CMP | CMP |  | Wet etch |  | 0.2761904762
3) DWB CMOS WAFER | 235 | 2350 | BEOL | V5/M6 |  |  | Post Cu CMP Clean | PCMP Solution, BATCH |  | WET | PCMP Solution | BATCH | SNK |  | Wet etch |  | 0.2761904762
(4) DWB BONDING | 236 | 2360 | BEOL | BONDING |  |  | SiCN Oxidation | O2, THERMAL |  | DIF | O2 | THERMAL | RTA | Added in DWB direction | Dry etch |  | 1.333333333
(4) DWB BONDING | 237 | 2370 | BEOL | BONDING |  |  | SiCN Plasma Treatment | SiCN, PLASMA |  | TFM | SiCN | PLASMA | CHA |  | Deposition |  | 1.094444444
(4) DWB BONDING | 547 | 5470 | BEOL | BONDING |  |  | Flip and Stack | NAND Wafer, FLIP & STACK |  | FLIP | NAND Wafer | FLIP & STACK | BONDER |  | N/A |  | 0
(4) DWB BONDING | 548 | 5480 | BEOL | BSSC |  |  | NAND Substrate Polish | Si, CMP | 230 nm remain | CMP | Si | CMP | CMP |  | Wet etch |  | 0.2761904762
(4) DWB BONDING | 548.5 | 5485 | BEOL | BSSC |  |  | PCMP Clean | PCMP Solution, BATCH |  | WET | PCMP Solution | BATCH | SNK |  | Wet etch |  | 0.2761904762
(4) DWB BONDING | 549 | 5490 | BEOL | BSSC | 58 | BSSC | Back Side Source Connect - Photo | PR/ARC, KRF | TPR = 1 µm | LIT | PR/ARC | KRF | SCN |  | Lithography | KRF |  | 0.3333333333
(4) DWB BONDING | 550 | 5500 | BEOL | BSSC |  |  | Substrate Etch | Si, RIE | 230 nm, stop on SiO | ETC | Si | RIE | CHA |  | Dry etch |  | 1.333333333
(4) DWB BONDING | 551 | 5510 | BEOL | BSSC |  |  | Oxide and Cell Films Etch | SiO, SiN, SiON RIE | 36 nm, stop on Poly-Si | ETC | SiO, SiN, SiON | RIE | CHA |  | Dry etch |  | 1.333333333
(4) DWB BONDING | 552 | 5520 | BEOL | BSSC |  |  | Ashing | PR/Polymer, PLASMA |  | ETC | PR/Polymer | PLASMA | STR |  | Dry etch |  | 1.333333333
(4) DWB BONDING | 553 | 5530 | BEOL | BSSC |  |  | Strip & Clean | SPM, APM, DIR, BATCH |  | WET | SPM, APM, DIR | BATCH | SNK |  | Wet etch |  | 0.2761904762
(4) DWB BONDING | 554 | 5540 | BEOL | BSSC |  |  | a-Si (capping layer) Deposition | a-Si, PECVD | 30 nm | TFM | a-Si | PECVD | CHA |  | Deposition |  | 1.094444444
(4) DWB BONDING | 555 | 5550 | BEOL | BSSC |  |  | Oxide Deposition | SiO, PECVD | 500 nm | TFM | SiO | PECVD | CHA |  | Deposition |  | 1.094444444
(4) DWB BONDING | 556 | 5560 | BEOL | BSSC |  |  | BSSC CMP | SiO, a-Si, CMP | Stop on a-Si, over polish 30 nm a-Si | CMP | SiO, a-Si | CMP | CMP |  | Wet etch |  | 0.2761904762
(4) DWB BONDING | 557 | 5570 | BEOL | V10 |  |  | Oxide Deposition | SiO, PECVD | 180 nm | TFM | SiO | PECVD | CHA |  | Deposition |  | 1.094444444
(4) DWB BONDING | 558 | 5580 | BEOL | V10 | 59 | V10 | Via 10 - Photo | PR/ARC, KRF | TPR = 1 µm | LIT | PR/ARC | KRF | SCN |  | Lithography | KRF |  | 0.3333333333
(4) DWB BONDING | 559 | 5590 | BEOL | V10 |  |  | V10 Etch | SiO, Poly-Si, SiN, RIE | 790 nm, stop on a-Si/W | ETC | SiO, Poly-Si, SiN | RIE | CHA |  | Dry etch |  | 1.333333333
(4) DWB BONDING | 560 | 5600 | BEOL | V10 |  |  | Ashing | PR/Polymer, PLASMA |  | ETC | PR/Polymer | PLASMA | STR |  | Dry etch |  | 1.333333333
(4) DWB BONDING | 561 | 5610 | BEOL | V10 |  |  | Strip & Clean | SPM, APM, DIR, BATCH |  | WET | SPM, APM, DIR | BATCH | SNK |  | Wet etch |  | 0.2761904762
(4) DWB BONDING | 562 | 5620 | BEOL | V10 |  |  | Oxide Deposition | SiO, PECVD | 50 nm | TFM | SiO | PECVD | CHA |  | Deposition |  | 1.094444444
(4) DWB BONDING | 563 | 5630 | BEOL | V10 |  |  | Oxide Etch | SiO, RIE | 50 nm | ETC | SiO | RIE | CHA |  | Dry etch |  | 1.333333333
(4) DWB BONDING | 564 | 5640 | BEOL | V10 |  |  | TiN Deposition | TiN, CVD | 20 nm | MET | TiN | CVD | CHA |  | Metallization |  | 2
(4) DWB BONDING | 565 | 5650 | BEOL | V10 |  |  | W Deposition | W, CVD | 300 nm | MET | W | CVD | CHA |  | Metallization |  | 2
(4) DWB BONDING | 566 | 5660 | BEOL | V10 |  |  | W CMP | W, CMP | Stop on TiN | CMP | W | CMP | CMP |  | Wet etch |  | 0.2761904762
(4) DWB BONDING | 567 | 5670 | BEOL | V10 |  |  | W Recess | W, RIE | ~ 120 nm recess | ETC | W | RIE | CHA |  | Dry etch |  | 1.333333333
(4) DWB BONDING | 568 | 5680 | BEOL | M11 |  |  | TiAl Deposition | TiAl, PVD | 60 nm | TFM | TiAl | PVD | CHA |  | Deposition |  | 1.094444444
(4) DWB BONDING | 569 | 5690 | BEOL | M11 |  |  | AlCu Deposition | Al(Cu), PVD | 670 nm | TFM | Al(Cu) | PVD | CHA |  | Deposition |  | 1.094444444
(4) DWB BONDING | 570 | 5700 | BEOL | M11 |  |  | TiN Deposition | TiN, PVD | 20 nm | MET | TiN | PVD | CHA |  | Metallization |  | 2
(4) DWB BONDING | 571 | 5710 | BEOL | M11 |  |  | SiON Deposition | SiON, PECVD | 25 nm | TFM | SiON | PECVD | CHA |  | Deposition |  | 1.094444444
(4) DWB BONDING | 572 | 5720 | BEOL | M11 | 60 | M11 | Metal 11 - Photo | PR/ARC, KRF | TPR = 1 µm | LIT | PR/ARC | KRF | SCN |  | Lithography | KRF |  | 0.3333333333
(4) DWB BONDING | 573 | 5730 | BEOL | M11 |  |  | SiON Etch | SiON, RIE | 25 nm | ETC | TiN | RIE | CHA |  | Dry etch |  | 1.333333333
(4) DWB BONDING | 574 | 5740 | BEOL | M11 |  |  | TiN Etch | TiN, RIE | 20 nm | ETC | TiN | RIE | CHA |  | Dry etch |  | 1.333333333
(4) DWB BONDING | 575 | 5750 | BEOL | M11 |  |  | AlCu Etch | Al(Cu), RIE | 670 nm | ETC | Al(Cu) | RIE | CHA |  | Dry etch |  | 1.333333333
(4) DWB BONDING | 576 | 5760 | BEOL | M11 |  |  | TiAl Etch | TiAl, RIE | 60 nm | ETC | TiAl | RIE | CHA |  | Dry etch |  | 1.333333333
(4) DWB BONDING | 577 | 5770 | BEOL | M11 |  |  | TiN Etch | TiN, RIE | 20 nm | ETC | TiN | RIE | CHA |  | Dry etch |  | 1.333333333
(4) DWB BONDING | 578 | 5780 | BEOL | M11 |  |  | Ashing | Plasma Ashing |  | ETC | PR/Polymer | PLASMA | STR |  | Dry etch |  | 1.333333333
(4) DWB BONDING | 579 | 5790 | BEOL | M11 |  |  | Strip & Clean | Wet Strip & Clean |  | WET | SPM, APM, DIR | BATCH | SNK |  | Wet etch |  | 0.2761904762
(4) DWB BONDING | 580 | 5800 | BEOL | PASS |  |  | Passivation Oxide Deposition | SiO, PECVD | 900 nm | TFM | SiO | PECVD | CHA |  | Deposition |  | 1.094444444
(4) DWB BONDING | 581 | 5810 | BEOL | PASS |  |  | Passivation Nitride Deposition | SiN, PECVD | 1.2 µm | TFM | SiN | PECVD | CHA |  | Deposition |  | 1.094444444
(5) COMMON SOURCE | 190 | 1910 | MEM | CSP/V3A |  |  | Poly-Si (source plate 1) Deposition | Poly-Si, LPCVD | 150 nm | TFM | Poly-Si (P-doped) | LPCVD | FRN |  | Deposition |  | 1.094444444
(5) COMMON SOURCE | 191 | 1920 | MEM | CSP/V3A |  |  | Oxide Deposition | SiO, PECVD | 12 nm | TFM | SiO | PECVD | FRN |  | Deposition |  | 1.094444444
(5) COMMON SOURCE | 192 | 1930 | MEM | CSP/V3A |  |  | Decoupled Plasma Nitridation | SiON, PLASMA | Top 9 nm | TFM | SiON | PLASMA | CHA |  | Deposition |  | 1.094444444
(5) COMMON SOURCE | 193 | 1940 | MEM | CSP/V3A |  |  | Post Nitridation Anneal | SiON, THERMAL |  | DIF | SiON | THERMAL | RTA |  | Dry etch |  | 1.333333333
(5) COMMON SOURCE | 194 | 1950 | MEM | CSP/V3A |  |  | Poly-Si (source plate 2) Deposition | Poly-Si, LPCVD | 36 nm | TFM | Poly-Si (P-doped) | LPCVD | FRN |  | Deposition |  | 1.094444444
(5) COMMON SOURCE | 195 | 1960 | MEM | CSP/V3A |  |  | Oxide Deposition | SiO, PECVD | 7 nm | TFM | SiO | PECVD | FRN |  | Deposition |  | 1.094444444
(5) COMMON SOURCE | 196 | 1970 | MEM | CSP/V3A |  |  | Decoupled Plasma Nitridation | SiON, PLASMA | Top 3 nm | TFM | SiON | PLASMA | CHA |  | Deposition |  | 1.094444444
(5) COMMON SOURCE | 197 | 1980 | MEM | CSP/V3A |  |  | Post Nitridation Anneal | SiON, THERMAL |  | DIF | SiON | THERMAL | RTA |  | Dry etch |  | 1.333333333
(5) COMMON SOURCE | 198 | 1990 | MEM | CSP/V3A |  |  | Poly-Si (source plate 3) Deposition | Poly-Si, LPCVD | 105 nm | TFM | Poly-Si (P-doped) | LPCVD | FRN |  | Deposition |  | 1.094444444
(5) COMMON SOURCE | 199 | 2000 | MEM | CSP/V3A | 25 | CSP | Common Source Plate - Photo | PR/ARC, KRF | TPR=0.5 um | LIT | PR/ARC | KRF | SCN |  | Lithography | KRF |  | 0.3333333333
(5) COMMON SOURCE | 200 | 2010 | MEM | CSP/V3A |  |  | CSP Etch | Poly-Si, RIE | 105 nm | ETC | Poly-Si | RIE | CHA |  | Dry etch |  | 1.333333333
(5) COMMON SOURCE | 201 | 2010 | MEM | CSP/V3A |  |  | CSP Etch | SiON, Poly-Si, SiON, RIE | 7 nm, 36 nm, 12 nm | ETC | SiON, Poly-Si, SiON | RIE | CHA |  | Dry etch |  | 1.333333333
(5) COMMON SOURCE | 202 | 2010 | MEM | CSP/V3A |  |  | CSP Etch | Poly-Si, RIE | 150 nm | ETC | Poly-Si | RIE | CHA |  | Dry etch |  | 1.333333333
(5) COMMON SOURCE | 203 | 2020 | MEM | CSP/V3A |  |  | Ashing | Plasma Ashing |  | ETC | PR/Polymer | PLASMA | STR |  | Dry etch |  | 1.333333333
(5) COMMON SOURCE | 204 | 2030 | MEM | CSP/V3A |  |  | Strip & Clean | Wet Strip & Clean |  | WET | SPM, APM, DIR | BATCH | SNK |  | Wet etch |  | 0.2761904762
(5) COMMON SOURCE | 205 | 2040 | MEM | CSP/V3A |  |  | Oxide (ILD 3-3) Deposition | SiO, PECVD | 500 nm | TFM | SiO | PECVD | CHA |  | Deposition |  | 1.094444444
(5) COMMON SOURCE | 206 | 2050 | MEM | CSP/V3A |  |  | Oxide CMP | SiO, CMP | Stop on Poly-Si | CMP | SiO | CMP | CMP |  | Wet etch |  | 0.2761904762
(5) COMMON SOURCE | 207 | 2060 | MEM | CSP/V3A |  |  | PCMP Clean | PCMP Cleaning (NH4OH+HF) |  | WET | PCMP Solution | BATCH | SNK |  | Wet etch |  | 0.2761904762
(5) COMMON SOURCE | 208 | 2070 | MEM | CSP/V3A |  |  | Pre-Cleaning | Wet Clean |  | WET | APM, DIR | BATCH | SNK |  | Wet etch |  | 0.2761904762
(5) COMMON SOURCE | 209 | 2080 | MEM | CSP/V3A |  |  | Oxide (ILD 3-4a) Deposition | SiO, PECVD | 25 nm | TFM | SiO | PECVD | CHA |  | Deposition |  | 1.094444444
(5) COMMON SOURCE | 210 | 2090 | MEM | CSP/V3A | 26 | V3A | Via 3A - Photo | PR/ARC, ARF | TPR=1 um | LIT | PR/ARC | ARF | SCN |  | Lithography | ARF |  | 0.3333333333
(5) COMMON SOURCE | 211 | 2100 | MEM | CSP/V3A |  |  | Oxide Etch | SiO, RIE | 650 nm (stop on SiN) | ETC | SiO | RIE | CHA |  | Dry etch |  | 1.333333333
(5) COMMON SOURCE | 212 | 2110 | MEM | CSP/V3A |  |  | Nitride/Oxide/Nitride (ILD 3-1) Etch | SiN, SiO, SiN, RIE | 19 nm, 2 nm, 19 nm | ETC | SiN, SiO, SiN | RIE | CHA |  | Dry etch |  | 1.333333333
(5) COMMON SOURCE | 213 | 2120 | MEM | CSP/V3A |  |  | Ashing | Plasma Ashing |  | ETC | PR/Polymer | PLASMA | STR |  | Dry etch |  | 1.333333333
(5) COMMON SOURCE | 214 | 2130 | MEM | CSP/V3A |  |  | Strip & Clean | Wet Strip & Clean |  | WET | SPM, APM, DIR | BATCH | SNK |  | Wet etch |  | 0.2761904762
(5) COMMON SOURCE | 215 | 2140 | MEM | CSP/V3A |  |  | TiN Deposition | TiN, CVD | 15 nm | MET | TiN | CVD | CHA |  | Metallization |  | 2
(5) COMMON SOURCE | 216 | 2150 | MEM | CSP/V3A |  |  | W Deposition | W, CVD | 300 nm | MET | W | CVD | CHA |  | Metallization |  | 2
(5) COMMON SOURCE | 217 | 2160 | MEM | CSP/V3A |  |  | V3A CMP | W, TiN, CMP | Stop on TiN, Over Polish 15 nm | CMP | W, TiN | CMP | CMP |  | Wet etch |  | 0.2761904762
(5) COMMON SOURCE | 218 | 2170 | MEM | CSP/V3A |  |  | PCMP Clean | PCMP Cleaning (NH4OH+HF) |  | WET | PCMP Solution | BATCH | SNK |  | Wet etch |  | 0.2761904762
(5) COMMON SOURCE | 219 | 2180 | MEM | CSP/V3A |  |  | Oxide (ILD 3-4b) Deposition | SiO, PECVD | 7 nm | TFM | SiO | PECVD | CHA |  | Deposition |  | 1.094444444
(5) COMMON SOURCE | 544 | 2270 | MEM | MOLD |  |  | Oxide (ILD 3-4) Etch | SiO, RIE | 32 nm | ETC | SiO | RIE | CHA |  | Dry etch |  | 1.333333333
(5) COMMON SOURCE | 545 | 2280 | MEM | MOLD |  |  | CSP Etch | Poly-Si, RIE | 105 nm | ETC | Poly-Si | RIE | CHA |  | Dry etch |  | 1.333333333
(5) COMMON SOURCE | 546 | 2280 | MEM | MOLD |  |  | CSP Etch | SiON, Poly-Si, SiON | 7 nm, 36 nm, 12 nm | ETC | SiON, Poly-Si, SiON | RIE | CHA |  | Dry etch |  | 1.333333333
(5) COMMON SOURCE | 547 | 2280 | MEM | MOLD |  |  | CSP Etch | Poly-Si, RIE | 150 nm | ETC | Poly-Si | RIE | CHA |  | Dry etch |  | 1.333333333
(5) COMMON SOURCE | 548 | 2290 | MEM | MOLD |  |  | Over Etch | SiO, RIE | 60 nm | ETC | SiO | RIE | CHA |  | Dry etch |  | 1.333333333
(5) COMMON SOURCE | 861 | 3520 | MEM | CSR |  |  | AlO Deposition | AlO, PECVD | 20 nm | TFM | AlO | PECVD | CHA |  | Deposition |  | 1.094444444
(5) COMMON SOURCE | 862 | 3530 | MEM | CSR | 37 | CSR | Common Source Replacement - Photo | PR/ARC, KRF | TPR = 10 um | LIT | PR/ARC | KRF | SCN |  | Lithography | KRF |  | 0.3333333333
(5) COMMON SOURCE | 863 | 3540 | MEM | CSR |  |  | AlO Etch | AlO, RIE | 20 nm | ETC | AlO | RIE | CHA |  | Dry etch |  | 1.333333333
(5) COMMON SOURCE | 864 | 3550 | MEM | CSR |  |  | CSR Etch | SiO, SiN, RIE | 810 nm | ETC | SiO, SiN | RIE | CHA |  | Dry etch |  | 1.333333333
(5) COMMON SOURCE | 875 | 3560 | MEM | CSR |  |  | Poly-Si (source plate 3) Etch | Poly-Si, RIE | 105 nm | ETC | Poly-Si | RIE | CHA |  | Dry etch |  | 1.333333333
(5) COMMON SOURCE | 876 | 3570 | MEM | CSR |  |  | Ashing | Plasma Ashing |  | ETC | PR/Polymer | PLASMA | STR |  | Dry etch |  | 1.333333333
(5) COMMON SOURCE | 877 | 3580 | MEM | CSR |  |  | Strip & Clean | Wet Strip & Clean |  | WET | SPM, APM, DIR | BATCH | SNK |  | Wet etch |  | 0.2761904762
(5) COMMON SOURCE | 878 | 3590 | MEM | CSR |  |  | Oxide Deposition | SiO, PEALD | 30 nm | TFM | SiO | PEALD | FRN |  | Deposition |  | 1.094444444
(5) COMMON SOURCE | 879 | 3600 | MEM | CSR |  |  | SiO, SiON, SiO Etch | SiO, SiON, SiO, RIE | 30 nm, 3 nm, 4 nm, Stop on Poly-Si | ETC | SiO, SiON, SiO | RIE | CHA |  | Dry etch |  | 1.333333333
(5) COMMON SOURCE | 880 | 3610 | MEM | CSR |  |  | Poly-Si (source plate 2) Removal | TMAH, Batch |  | WET | TMAH | BATCH | SNK |  | Wet etch |  | 0.2761904762
(5) COMMON SOURCE | 881 | 3620 | MEM | CSR |  |  | Dielectric Removal | SiO, SiN, SiON, BATCH | 8 nm, 6 nm, 4 nm | WET | HF, H3PO4, HF | BATCH | SNK |  | Wet etch |  | 0.2761904762
(5) COMMON SOURCE | 882 | 3630 | MEM | CSR |  |  | Poly-Si (replaced source plate 2) Deposition | Poly-Si, LPCVD | 40 nm | TFM | Poly-Si (P-doped) | LPCVD | FRN |  | Deposition |  | 1.094444444
(5) COMMON SOURCE | 883 | 3640 | MEM | CSR |  |  | Poly-Si Removal | Poly-Si, RIE | 40 nm | ETC | Poly-Si | RIE | CHA |  | Dry etch |  | 1.333333333
(5) COMMON SOURCE | 884 | 3650 | MEM | CSR |  |  | Oxide Deposition | SiO, PECVD | 150 nm | TFM | SiO | PECVD | CHA |  | Deposition |  | 1.094444444
(5) COMMON SOURCE | 885 | 3660 | MEM | CSR |  |  | CSR CMP | SiO, AlO, CMP | Stop on AlO, Over Polish 20 nm | CMP | SiO, AlO | CMP | CMP |  | Wet etch |  | 0.2761904762
(5) COMMON SOURCE | 886 | 3670 | MEM | CSR |  |  | PCMP Clean | PCMP Cleaning (NH4OH+HF) |  | WET | PCMP Solution | BATCH | SNK |  | Wet etch |  | 0.2761904762
(6) STACK DEPOSITION + ETCH | 325 | 2190 | MEM | MOLD |  |  | MOLD 1 Deposition | SiN, SiO, PECVD | SiN 28 nm, SiO 25 nm | TFM | SiO, SiN | PECVD | CHA | Repeated given stack height | Deposition |  | 1.094444444
(6) STACK DEPOSITION + ETCH | 326 | 2200 | MEM | MOLD |  |  | CHM Deposition | CHM, PECVD | 2 um | TFM | CHM | PECVD | CHA |  | Deposition |  | 1.094444444
(6) STACK DEPOSITION + ETCH | 327 | 2210 | MEM | MOLD |  |  | Si-ARC Deposition | SiON, PECVD | 30 nm | TFM | SiON | PECVD | CHA |  | Deposition |  | 1.094444444
(6) STACK DEPOSITION + ETCH | 328 | 2220 | MEM | MOLD |  |  | Pre-Cleaning | Backside Scrub |  | WET | DIW | SCRUB | SWC |  | Wet etch |  | 0.2761904762
(6) STACK DEPOSITION + ETCH | 329 | 2230 | MEM | MOLD | 27 | MOLD1 | Lower Mold - Photo | PR/ARC, ARF-I | TPR=0.1 um | LIT | PR/ARC/Si-ARC | ARF-I | SCN |  | Lithography | ARF-I |  | 0.3611111111
(6) STACK DEPOSITION + ETCH | 330 | 2240 | MEM | MOLD |  |  | Si-ARC Etch | SiON, RIE | 30 nm | ETC | SiON | RIE | CHA |  | Dry etch |  | 1.333333333
(6) STACK DEPOSITION + ETCH | 331 | 2250 | MEM | MOLD |  |  | CHM Etch | CHM, RIE | 2 um | ETC | CHM | RIE | CHA |  | Dry etch |  | 1.333333333
(6) STACK DEPOSITION + ETCH | 332 | 2260 | MEM | MOLD |  |  | MOLD 1 Etch | SiO, RIE | 25/17 nm | ETC | SiO | RIE | CHA | Repeated given stack height | Dry etch |  | 1.333333333
(6) STACK DEPOSITION + ETCH | 333 | 2260 | MEM | MOLD |  |  | MOLD 1 Etch | SiN, RIE | 28 nm | ETC | SiN | RIE | CHA |  | Dry etch |  | 1.333333333
(6) STACK DEPOSITION + ETCH | 645 | 2370 | MEM | MOLD |  |  | BLOCK SiN Deposition | SiN, PECVD | 25 nm | TFM | SiN | PECVD | CHA |  | Deposition |  | 1.094444444
(6) STACK DEPOSITION + ETCH | 829 | 3250 | MEM | MOLD2 |  |  | TiN Removal | Wet Removal |  | WET | TiN | BATCH | SNK | For string stacking | Wet etch |  | 0.2761904762
(7) STRING STACKING | 549 | 2300 | MEM | MOLD |  |  | Ashing | Plasma Ashing |  | ETC | PR/Polymer/CHM | PLASMA | STR | Repeated number of decks -1 | Dry etch |  | 1.333333333
(7) STRING STACKING | 550 | 2310 | MEM | MOLD |  |  | Strip & Clean | Wet Strip & Clean |  | WET | SPM, APM, DIR | BATCH | SNK |  | Wet etch |  | 0.2761904762
(7) STRING STACKING | 551 | 2320 | MEM | MOLD |  |  | TiN Deposition | TiN, CVD | 70 nm | TFM | TiN | CVD | CHA |  | Deposition |  | 1.094444444
(7) STRING STACKING | 552 | 2330 | MEM | MOLD |  |  | MOLD1 CMP | TiN, SiO, CMP | 70 nm, Over Polish 1 nm | CMP | TiN, SiO | CMP | CMP |  | Wet etch |  | 0.2761904762
(7) STRING STACKING | 553 | 2340 | MEM | MOLD |  |  | PCMP Clean | PCMP Cleaning (NH4OH+HF) |  | WET | PCMP Solution | BATCH | SNK |  | Wet etch |  | 0.2761904762
(7) STRING STACKING | 554 | 2350 | MEM | MOLD |  |  | Pre-Cleaning | Wet Clean |  | WET | APM, DIR | BATCH | SNK |  | Wet etch |  | 0.2761904762
(8) CELL FORMATION + CHANNEL PLUG | 830 | 3260 | MEM | MOLD2 |  |  | Pre-Cleaning | Wet Clean |  | WET | APM, DIR | BATCH | SNK |  | Wet etch |  | 0.2761904762
(8) CELL FORMATION + CHANNEL PLUG | 831 | 3270 | MEM | MOLD2 |  |  | Oxide Deposition | SiO, LPCVD | 8 nm | TFM | SiO | LPCVD | FRN |  | Deposition |  | 1.094444444
(8) CELL FORMATION + CHANNEL PLUG | 832 | 3280 | MEM | MOLD2 |  |  | Storage Nitride Deposition | SiN, LPCVD | 6 nm | TFM | SiN | LPCVD | FRN |  | Deposition |  | 1.094444444
(8) CELL FORMATION + CHANNEL PLUG | 833 | 3290 | MEM | MOLD2 |  |  | Tunnnel Dielectric Deposition | SiON, LPCVD | 4 nm | TFM | SiON | LPCVD | FRN |  | Deposition |  | 1.094444444
(8) CELL FORMATION + CHANNEL PLUG | 834 | 3300 | MEM | MOLD2 |  |  | Channel Deposition | Poly-Si, LPCVD | 8 nm | TFM | Poly-Si | LPCVD | FRN |  | Deposition |  | 1.094444444
(8) CELL FORMATION + CHANNEL PLUG | 835 | 3310 | MEM | MOLD2 |  |  | Oxide Filler Deposition | SiO, PECVD | 70 nm | TFM | SiO | PECVD | CHA |  | Deposition |  | 1.094444444
(8) CELL FORMATION + CHANNEL PLUG | 836 | 3320 | MEM | MOLD2 |  |  | Oxide Filler & Cell Films CMP | SiO, Poly-Si, SiON, SiN, SiO, CMP | Stop on SiN | CMP | SiO, Poly-Si, SiON, SiN, SiO | CMP | CMP |  | Wet etch |  | 0.2761904762
(8) CELL FORMATION + CHANNEL PLUG | 837 | 3330 | MEM | MOLD2 |  |  | PCMP Clean | PCMP Cleaning (NH4OH+HF) |  | WET | PCMP Solution | BATCH | SNK |  | Wet etch |  | 0.2761904762
(8) CELL FORMATION + CHANNEL PLUG | 838 | 3340 | MEM | PLUG |  |  | Oxide Filler Recess | SiO, RIE | 140 nm | ETC | SiO | RIE | CHA |  | Dry etch |  | 1.333333333
(8) CELL FORMATION + CHANNEL PLUG | 839 | 3350 | MEM | PLUG |  |  | Pre-Cleaning | Wet Clean |  | WET | HF, DIR | BATCH | SNK |  | Wet etch |  | 0.2761904762
(8) CELL FORMATION + CHANNEL PLUG | 840 | 3360 | MEM | PLUG |  |  | Plug Deposition | Poly-Si, LPCVD | 300 nm | TFM | Poly-Si (P-doped) | LPCVD | FRN |  | Deposition |  | 1.094444444
(8) CELL FORMATION + CHANNEL PLUG | 841 | 3370 | MEM | PLUG |  |  | Plug CMP | Poly-Si, CMP | Stop on SiN, Over Polish 15 nm | CMP | Poly-Si | CMP | CMP |  | Wet etch |  | 0.2761904762
(8) CELL FORMATION + CHANNEL PLUG | 842 | 3380 | MEM | PLUG |  |  | PCMP Clean | PCMP Cleaning (NH4OH+HF) |  | WET | PCMP Solution | BATCH | SNK |  | Wet etch |  | 0.2761904762
(8) CELL FORMATION + CHANNEL PLUG | 843 | 3390 | MEM | PLUG |  |  | Dielectric Etch | SiO, SiN, SiON, RIE | Depth of 35 nm | ETC | SiO, SiN, SiON (ONO on Plug S/W) | RIE | CHA |  | Dry etch |  | 1.333333333
(8) CELL FORMATION + CHANNEL PLUG | 844 | 3400 | MEM | PLUG |  |  | Oxide (ILD 3-5d) Deposition | SiO, PECVD | 70 nm | TFM | SiO | PECVD | CHA |  | Deposition |  | 1.094444444
(8) CELL FORMATION + CHANNEL PLUG | 845 | 3410 | MEM | PLUG |  |  | Oxide CMP | SiO, CMP | Stop on Poly Plug | CMP | SiO | CMP | CMP |  | Wet etch |  | 0.2761904762
(8) CELL FORMATION + CHANNEL PLUG | 846 | 3420 | MEM | PLUG |  |  | PCMP Clean | PCMP Cleaning (NH4OH+HF) |  | WET | PCMP Solution | BATCH | SNK |  | Wet etch |  | 0.2761904762
(9) SELECT GATE | 847 | 3430 | MEM | SGC |  |  | Oxide (ILD 3-5e) Deposition | SiO, PECVD | 30 nm | TFM | SiO | PECVD | CHA |  | Deposition |  | 1.094444444
(9) SELECT GATE | 848 | 3440 | MEM | SGC | 36 | SGC | Select Gate Cut - Photo | PR/ARC, ARF | TPR=0.5 um | LIT | PR/ARC | ARF | SCN |  | Lithography | ARF |  | 0.3333333333
(9) SELECT GATE | 849 | 3450 | MEM | SGC |  |  | Oxide Etch | SiO RIE | 180 nm, Stop on SiN | ETC | SiO | RIE | CHA |  | Dry etch |  | 1.333333333
(9) SELECT GATE | 850 | 3460 | MEM | SGC |  |  | Top 5 WLs Etch | SiN, SiO, RIE | 28 nm, 17 nm | ETC | SiO, SiN | RIE |  |  | Dry etch |  | 1.333333333
(9) SELECT GATE | 851 | 3460 | MEM | SGC |  |  | Top 5 WLs Etch | SiN, SiO, RIE | 29 nm, 17 nm | ETC | SiO, SiN | RIE |  |  | Dry etch |  | 1.333333333
(9) SELECT GATE | 852 | 3460 | MEM | SGC |  |  | Top 5 WLs Etch | SiN, SiO, RIE | 30 nm, 17 nm | ETC | SiO, SiN | RIE |  |  | Dry etch |  | 1.333333333
(9) SELECT GATE | 853 | 3460 | MEM | SGC |  |  | Top 5 WLs Etch | SiN, SiO, RIE | 31 nm, 17 nm | ETC | SiO, SiN | RIE |  |  | Dry etch |  | 1.333333333
(9) SELECT GATE | 854 | 3460 | MEM | SGC |  |  | Top 5 WLs Etch | SiN, SiO, RIE | 28 nm, 17 nm | ETC | SiN, SiO, Poly-Si | RIE | CHA |  | Dry etch |  | 1.333333333
(9) SELECT GATE | 855 | 3460 | MEM | SGC |  |  | Top 5 WLs Etch | Poly-Si, RIE | 40 nm plug recess | ETC | Poly-Si | RIE |  |  | Dry etch |  | 1.333333333
(9) SELECT GATE | 856 | 3470 | MEM | SGC |  |  | Ashing | Plasma Ashing |  | ETC | PR/Polymer | PLASMA | STR |  | Dry etch |  | 1.333333333
(9) SELECT GATE | 857 | 3480 | MEM | SGC |  |  | Strip & Clean | Wet Strip & Clean |  | WET | SPM, APM, DIR | BATCH | SNK |  | Wet etch |  | 0.2761904762
(9) SELECT GATE | 858 | 3490 | MEM | SGC |  |  | Oxide Deposition | SiO, PECVD | 700 nm | TFM | SiO | PECVD | CHA |  | Deposition |  | 1.094444444
(9) SELECT GATE | 859 | 3500 | MEM | SGC |  |  | SGC CMP | SiO, CMP | 700 nm | CMP | SiO | CMP | CMP |  | Wet etch |  | 0.2761904762
(9) SELECT GATE | 860 | 3510 | MEM | SGC |  |  | PCMP Clean | PCMP Cleaning (NH4OH+HF) |  | WET | PCMP Solution | BATCH | SNK |  | Wet etch |  | 0.2761904762
(10) SLIT FORMATION AND WL METAL REPLACEMENT | 887 | 3680 | MEM | SLIT | 38 | SLIT | SLIT - Photo | PR/ARC, ARF | TPR = 10 um | LIT | PR/ARC | ARF | SCN |  | Lithography | ARF |  | 0.3333333333
(10) SLIT FORMATION AND WL METAL REPLACEMENT | 888 | 3690 | MEM | SLIT |  |  | SLIT Etch | SiO, SiN, SiON, RIE | 810 nm | ETC | SiO, SiN, Poly-Si, SiON | RIE | IMP |  | Dry etch |  | 1.333333333
(10) SLIT FORMATION AND WL METAL REPLACEMENT | 899 | 3700 | MEM | SLIT |  |  | CSL IIP | Ion Implantation, 31P+, Medium Energy |  | IMP | 31P+ | MED | STR |  | Dry etch |  | 1.333333333
(10) SLIT FORMATION AND WL METAL REPLACEMENT | 900 | 3710 | MEM | SLIT |  |  | Ashing | Plasma Ashing |  | ETC | PR/Polymer | PLASMA | SNK |  | Dry etch |  | 1.333333333
(10) SLIT FORMATION AND WL METAL REPLACEMENT | 901 | 3720 | MEM | SLIT |  |  | Strip & Clean | Wet Strip & Clean |  | WET | SPM, APM, DIR | BATCH | SNK |  | Wet etch |  | 0.2761904762
(10) SLIT FORMATION AND WL METAL REPLACEMENT | 902 | 3730 | MEM | SLIT |  |  | MOLD Nitride Removal | H3PO4, BATCH |  | WET | H3PO4 | BATCH | FRN |  | Wet etch |  | 0.2761904762
(10) SLIT FORMATION AND WL METAL REPLACEMENT | 903 | 3740 | MEM | SLIT |  |  | Oxide growth | SiO, THERMAL | 30 nm, Si consume | DIF | SiO | THERMAL | CHA |  | Dry etch |  | 1.333333333
(10) SLIT FORMATION AND WL METAL REPLACEMENT | 904 | 3750 | MEM | SLIT |  |  | High-K Deposition | AlO, PEALD | 2 nm | TFM | AlO | PEALD | RTA |  | Deposition |  | 1.094444444
(10) SLIT FORMATION AND WL METAL REPLACEMENT | 905 | 3760 | MEM | SLIT |  |  | High-K Anneal | AlO, THERMAL |  | DIF | AlO | THERMAL | CHA |  | Dry etch |  | 1.333333333
(10) SLIT FORMATION AND WL METAL REPLACEMENT | 906 | 3770 | MEM | SLIT |  |  | TiN Deposition | TiN, PEALD | 2.5 nm | TFM | TiN | PEALD | CHA |  | Deposition |  | 1.094444444
(10) SLIT FORMATION AND WL METAL REPLACEMENT | 907 | 3780 | MEM | SLIT |  |  | W Deposition | W, CVD | 20 nm | TFM | W | (Sequential) CVD | CHA |  | Deposition |  | 1.094444444
(10) SLIT FORMATION AND WL METAL REPLACEMENT | 908 | 3790 | MEM | SLIT |  |  | Metal Gate Sidewall Etch | W, TiN, RIE | ~ 30 nm lateral recess | ETC | W, TiN | RIE | CHA |  | Dry etch |  | 1.333333333
(10) SLIT FORMATION AND WL METAL REPLACEMENT | 909 | 3800 | MEM | SLIT |  |  | Oxide Seal Deposition | SiO, PEALD | 45 nm | TFM | SiO | PEALD | CHA |  | Deposition |  | 1.094444444
(10) SLIT FORMATION AND WL METAL REPLACEMENT | 910 | 3810 | MEM | SLIT |  |  | Oxide Seal Etch | SiO, RIE | 50 nm, Stop on AlO | ETC | SiO | RIE | CHA |  | Dry etch |  | 1.333333333
(10) SLIT FORMATION AND WL METAL REPLACEMENT | 911 | 3820 | MEM | SLIT |  |  | AlO Etch | AlO, RIE | 2 nm | ETC | AlO | RIE | CHA |  | Dry etch |  | 1.333333333
(10) SLIT FORMATION AND WL METAL REPLACEMENT | 912 | 3830 | MEM | SLIT |  |  | Oxide Etch | SiO, Poly-Si, RIE | 30 nm, 20 nm | ETC | SiO, Poly-Si | RIE | CHA |  | Dry etch |  | 1.333333333
(10) SLIT FORMATION AND WL METAL REPLACEMENT | 913 | 3840 | MEM | SLIT |  |  | CSL Si Deposition | Poly-Si, LPCVD | 140 nm | TFM | Poly-Si (P-doped) | LPCVD | CMP |  | Deposition |  | 1.094444444
(10) SLIT FORMATION AND WL METAL REPLACEMENT | 914 | 3850 | MEM | SLIT |  |  | CSL CMP | Poly-Si, SiO, CMP | Stop on SiO, Over Polish 3 nm | CMP | Poly-Si, SiO | CMP | SNK |  | Wet etch |  | 0.2761904762
(10) SLIT FORMATION AND WL METAL REPLACEMENT | 915 | 3860 | MEM | SLIT |  |  | PCMP Clean | PCMP Cleaning (NH4OH+HF) |  | WET | PCMP Solution | BATCH |  |  | Wet etch |  | 0.2761904762
(11) VIA + WL CONTACT | 916 | 3870 | MEM | VIA3B | 39 | V3B | Via 3B - Photo | PR/ARC, KRF | TPR=10.0 um | LIT | PR/ARC | KRF | SCN |  | Lithography | KRF |  | 0.3333333333
(11) VIA + WL CONTACT | 917 | 3880 | MEM | VIA3B |  |  | V3B Etch (# um total) | SiO, SiN, RIE | 810 um | ETC | SiO, SiN | RIE | CHA |  | Dry etch |  | 1.333333333
(11) VIA + WL CONTACT | 928 | 3890 | MEM | VIA3B |  |  | Ashing | Plasma Ashing |  | ETC | PR/Polymer | PLASMA | STR |  | Dry etch |  | 1.333333333
(11) VIA + WL CONTACT | 929 | 3900 | MEM | VIA3B |  |  | Strip & Clean | Wet Strip & Clean |  | WET | SPM, APM, DIR | BATCH | SNK |  | Wet etch |  | 0.2761904762
(11) VIA + WL CONTACT | 930 | 3903 | MEM | VIA3B |  |  | Oxide Seal Deposition | SiO, PEALD | 20 nm | TFM | SiO | PEALD | CHA |  | Deposition |  | 1.094444444
(11) VIA + WL CONTACT | 931 | 3906 | MEM | VIA3B |  |  | Oxide Seal Etch | SiO, RIE | 20 nm, Stop on W | ETC | SiO | RIE | CHA |  | Dry etch |  | 1.333333333
(11) VIA + WL CONTACT | 932 | 3910 | MEM | VIA3B |  |  | TiN Liner Deposition | TiN, PVD, ALD | 10 nm | MET | TiN | PVD, ALD | CHA |  | Metallization |  | 2
(11) VIA + WL CONTACT | 933 | 3920 | MEM | VIA3B |  |  | W Deposition | W, CVD | 250 nm | MET | W | CVD | CHA |  | Metallization |  | 2
(11) VIA + WL CONTACT | 934 | 3930 | MEM | VIA3B |  |  | V3B CMP | W, TiN, CMP | Stop on TiN, Over Polish 10 nm | CMP | W, TiN | CMP | CMP |  | Wet etch |  | 0.2761904762
(11) VIA + WL CONTACT | 935 | 3940 | MEM | VIA3B |  |  | PCMP Clean | PCMP Cleaning (NH4OH+HF) |  | WET | PCMP Solution | BATCH | SNK |  | Wet etch |  | 0.2761904762
(11) VIA + WL CONTACT | 936 | 3950 | MEM | VIA3B |  |  | Nitride (ILD 3-6) Deposition | SiN, PECVD | 27 nm | TFM | SiN | PECVD | CHA |  | Deposition |  | 1.094444444
(11) VIA + WL CONTACT | 937 | 3960 | MEM | WLC |  |  | Oxide (ILD 3-7a) Deposition | SiO, PECVD | 45 nm | TFM | SiO | PECVD | CHA |  | Deposition |  | 1.094444444
(11) VIA + WL CONTACT | 938 | 3970 | MEM | WLC | 40 | WLC | Word Line Contact - Photo | PR/ARC, KRF | TPR=10 um | LIT | PR/ARC | KRF | SCN |  | Lithography | KRF |  | 0.3333333333
(11) VIA + WL CONTACT | 939 | 3980 | MEM | WLC |  |  | Oxide (ILD 3-7a) Etch | SiO, RIE | 45 nm | ETC | SiO | RIE | CHA |  | Dry etch |  | 1.333333333
(11) VIA + WL CONTACT | 940 | 3990 | MEM | WLC |  |  | Nitride (ILD 3-6) Etch | SiN, RIE | 27 nm | ETC | SiN | RIE | CHA |  | Dry etch |  | 1.333333333
(11) VIA + WL CONTACT | 941 | 4000 | MEM | WLC |  |  | Oxide Etch (# um total) | SiO, RIE | 810 um | ETC | SiO | RIE | CHA |  | Dry etch |  | 1.333333333
(11) VIA + WL CONTACT | 952 | 4010 | MEM | WLC |  |  | Ashing | Plasma Ashing |  | ETC | PR/Polymer | PLASMA | STR |  | Dry etch |  | 1.333333333
(11) VIA + WL CONTACT | 953 | 4020 | MEM | WLC |  |  | Strip & Clean | Wet Strip & Clean |  | WET | SPM, APM, DIR | BATCH | SNK |  | Wet etch |  | 0.2761904762
(11) VIA + WL CONTACT | 954 | 4030 | MEM | WLC |  |  | TiN Liner Deposition | TiN, PVD, ALD | 10 nm | MET | TiN | PVD, ALD | CHA |  | Metallization |  | 2
(11) VIA + WL CONTACT | 955 | 4040 | MEM | WLC |  |  | W Deposition | W, CVD | 250 nm | MET | W | CVD | CHA |  | Metallization |  | 2
(11) VIA + WL CONTACT | 956 | 4050 | MEM | WLC |  |  | WLC CMP | W, TiN, CMP | Stop on TiN, Over Polish 10 nm | CMP | W, TiN | CMP | CMP |  | Wet etch |  | 0.2761904762
(11) VIA + WL CONTACT | 957 | 4060 | MEM | WLC |  |  | PCMP Clean | PCMP Cleaning (NH4OH+HF) |  | WET | PCMP Solution | BATCH | SNK |  | Wet etch |  | 0.2761904762
(12) ROUTING ABOVE ARRAY | 958 | 4070 | MEM | VIA3C/D |  |  | Si-ARC Deposition | SiON, PECVD | 30 nm | TFM | SiON | PECVD | CHA |  | Deposition |  | 1.094444444
(12) ROUTING ABOVE ARRAY | 959 | 4080 | MEM | VIA3C/D |  |  | Pre-Cleaning | Backside Scrub |  | WET | DIW | SCRUB | SWC |  | Wet etch |  | 0.2761904762
(12) ROUTING ABOVE ARRAY | 960 | 4090 | MEM | VIA3C/D | 41 | V3C | Via 3C - Photo | PR/ARC, ARF-I | TPR=0.1 um | LIT | PR/ARC/Si-ARC | ARF-I | SCN |  | Lithography | ARF-I |  | 0.3611111111
(12) ROUTING ABOVE ARRAY | 961 | 4100 | MEM | VIA3C/D |  |  | Si-ARC Etch | SiON, RIE | 30 nm | ETC | SiON | RIE | CHA |  | Dry etch |  | 1.333333333
(12) ROUTING ABOVE ARRAY | 962 | 4110 | MEM | VIA3C/D |  |  | V3C Etch | SiO, SiN, RIE | 45 nm, 27 nm | ETC | SiO, SiN | RIE | CHA |  | Dry etch |  | 1.333333333
(12) ROUTING ABOVE ARRAY | 963 | 4110 | MEM | VIA3C/D |  |  | V3C Etch | SiO, Poly-Si, RIE | 30 nm, 10 nm | ETC | SiO, Poly-Si | RIE | CHA |  | Dry etch |  | 1.333333333
(12) ROUTING ABOVE ARRAY | 964 | 4120 | MEM | VIA3C/D |  |  | Ashing | Plasma Ashing |  | ETC | PR/Polymer/Si-ARC | PLASMA | STR |  | Dry etch |  | 1.333333333
(12) ROUTING ABOVE ARRAY | 965 | 4130 | MEM | VIA3C/D |  |  | Strip & Clean | Wet Strip & Clean |  | WET | SPM, APM, DIR | BATCH | SNK |  | Wet etch |  | 0.2761904762
(12) ROUTING ABOVE ARRAY | 966 | 4140 | MEM | VIA3C/D |  |  | TiN Deposition | TiN, CVD | Bottom TiN: 9 nm, S/W TiN: 5 nm | MET | TiN | CVD | CHA |  | Metallization |  | 2
(12) ROUTING ABOVE ARRAY | 967 | 4150 | MEM | VIA3C/D |  |  | W Deposition | W, CVD | 50 nm | MET | W | CVD | CHA |  | Metallization |  | 2
(12) ROUTING ABOVE ARRAY | 968 | 4160 | MEM | VIA3C/D |  |  | V3C CMP | W, TiN, CMP | Stop on TiN, Over Polish 9 nm | CMP | W, TiN | CMP | CMP |  | Wet etch |  | 0.2761904762
(12) ROUTING ABOVE ARRAY | 969 | 4170 | MEM | VIA3C/D |  |  | PCMP Clean | PCMP Cleaning (NH4OH+HF) |  | WET | PCMP Solution | BATCH | SNK |  | Wet etch |  | 0.2761904762
(12) ROUTING ABOVE ARRAY | 970 | 4180 | MEM | VIA3C/D |  |  | Oxide (ILD 3-7b) Deposition | SiO, PECVD | 90 nm | TFM | SiO | PECVD | CHA |  | Deposition |  | 1.094444444
(12) ROUTING ABOVE ARRAY | 971 | 4190 | MEM | VIA3C/D |  |  | Nitride (ILD 3-8) Deposition | SiN, PECVD | 24 nm | TFM | SiN | PECVD | CHA |  | Deposition |  | 1.094444444
(12) ROUTING ABOVE ARRAY | 972 | 4200 | MEM | VIA3C/D |  |  | Si-ARC Deposition | SiON, PECVD | 30 nm | TFM | SiON | PECVD | CHA |  | Deposition |  | 1.094444444
(12) ROUTING ABOVE ARRAY | 973 | 4210 | MEM | VIA3C/D |  |  | Pre-Cleaning | Backside Scrub |  | WET | DIW | SCRUB | SWC |  | Wet etch |  | 0.2761904762
(12) ROUTING ABOVE ARRAY | 974 | 4220 | MEM | VIA3C/D | 42 | V3D | Via 3D - Photo | PR/ARC, ARF-I | TPR=0.1 um | LIT | PR/ARC/Si-ARC | ARF-I | SCN |  | Lithography | ARF-I |  | 0.3611111111
(12) ROUTING ABOVE ARRAY | 975 | 4230 | MEM | VIA3C/D |  |  | Si-ARC Etch | SiON, RIE | 30 nm | ETC | SiON | RIE | CHA |  | Dry etch |  | 1.333333333
(12) ROUTING ABOVE ARRAY | 976 | 4240 | MEM | VIA3C/D |  |  | V3D Etch | SiN, SiO, RIE | 24 nm, 90 nm | ETC | SiN, SiO | RIE | CHA |  | Dry etch |  | 1.333333333
(12) ROUTING ABOVE ARRAY | 977 | 4240 | MEM | VIA3C/D |  |  | V3D Etch | W, RIE | 10 nm | ETC | W | RIE | CHA |  | Dry etch |  | 1.333333333
(12) ROUTING ABOVE ARRAY | 978 | 4250 | MEM | VIA3C/D |  |  | Ashing | Plasma Ashing |  | ETC | PR/Polymer/Si-ARC | PLASMA | STR |  | Dry etch |  | 1.333333333
(12) ROUTING ABOVE ARRAY | 979 | 4260 | MEM | VIA3C/D |  |  | Strip & Clean | Wet Strip & Clean |  | WET | SPM, APM, DIR | BATCH | SNK |  | Wet etch |  | 0.2761904762
(12) ROUTING ABOVE ARRAY | 980 | 4270 | MEM | VIA3C/D |  |  | TiN Deposition | TiN, CVD | Bottom TiN: 5 nm, S/W TiN: 5 nm | MET | TiN | CVD | CHA |  | Metallization |  | 2
(12) ROUTING ABOVE ARRAY | 981 | 4280 | MEM | VIA3C/D |  |  | W Deposition | W, CVD | 50 nm | MET | W | CVD | CHA |  | Metallization |  | 2
(12) ROUTING ABOVE ARRAY | 982 | 4290 | MEM | VIA3C/D |  |  | V3D CMP | W, TiN, CMP | Stop on TiN, Over Polish 5 nm | CMP | W, TiN | CMP | CMP |  | Wet etch |  | 0.2761904762
(12) ROUTING ABOVE ARRAY | 983 | 4300 | MEM | VIA3C/D |  |  | V3D recess | TiN, W, RIE | Depth of 21 nm | ETC | TiN, W | RIE | CHA |  | Dry etch |  | 1.333333333
(12) ROUTING ABOVE ARRAY | 984 | 4310 | MEM | VIA3C/D |  |  | Oxide Deposition | SiO, PECVD | 50 nm | TFM | SiO | PECVD | CHA |  | Deposition |  | 1.094444444
(12) ROUTING ABOVE ARRAY | 985 | 4320 | MEM | VIA3C/D |  |  | Oxide CMP | SiO, CMP | Stop on SiN | CMP | SiO | CMP | CMP |  | Wet etch |  | 0.2761904762
(12) ROUTING ABOVE ARRAY | 986 | 4330 | MEM | VIA3C/D |  |  | PCMP Clean | PCMP Cleaning (NH4OH+HF) |  | WET | PCMP Solution | BATCH | SNK |  | Wet etch |  | 0.2761904762
(12) ROUTING ABOVE ARRAY | 987 | 4340 | MEM | VIA3C/D |  |  | ILD 3-9 Deposition | SiO, PECVD | 40 nm | TFM | SiO | PECVD | CHA |  | Deposition |  | 1.094444444
(12) ROUTING ABOVE ARRAY | 988 | 4350 | BEOL | MET4 |  |  | ACL Deposition | ACL, CVD | 100 nm | TFM | ACL | CVD | CHA |  | Deposition |  | 1.094444444
(12) ROUTING ABOVE ARRAY | 989 | 4360 | BEOL | MET4 |  |  | TiN bottom HM | TiN, PECVD | 20 nm | TFM | TiN | PECVD | CHA |  | Deposition |  | 1.094444444
(12) ROUTING ABOVE ARRAY | 990 | 4370 | BEOL | MET4 |  |  | a-Si Buffer | a-Si, LPCVD | 20 nm | TFM | a-Si | LPCVD | CHA |  | Deposition |  | 1.094444444
(12) ROUTING ABOVE ARRAY | 991 | 4380 | BEOL | MET4 |  |  | TiN top HM | TiN, PECVD | 20 nm | TFM | TiN | PECVD | CHA |  | Deposition |  | 1.094444444
(12) ROUTING ABOVE ARRAY | 992 | 4390 | BEOL | MET4 |  |  | Mandrel Deposition | a-Si, LPCVD | 70 nm | DIF | a-Si | LPCVD | FRN |  | Dry etch |  | 1.333333333
(12) ROUTING ABOVE ARRAY | 993 | 4400 | BEOL | MET4 |  |  | Si-ARC Deposition | SiON, PECVD | 30 nm | TFM | SiON | PECVD | CHA |  | Deposition |  | 1.094444444
(12) ROUTING ABOVE ARRAY | 994 | 4410 | BEOL | MET4 |  |  | Pre-Cleaning | Backside Scrub |  | WET | DIW | SCRUB | SWC |  | Wet etch |  | 0.2761904762
(12) ROUTING ABOVE ARRAY | 995 | 4420 | BEOL | MET4 | 43 | M4A | Metal 4 Bitline - Photo | PR/ARC, ARF-I | TPR=0.1 um, L/S = 38 nm / 38 nm | LIT | PR/ARC/Si-ARC | ARF-I | SCN |  | Lithography | ARF-I |  | 0.3611111111
(12) ROUTING ABOVE ARRAY | 996 | 4430 | BEOL | MET4 |  |  | PR Trimming | CD Adjustment | CD = 22 nm | ETC | PR | RIE | CHA |  | Dry etch |  | 1.333333333
(12) ROUTING ABOVE ARRAY | 997 | 4440 | BEOL | MET4 |  |  | Si-ARC Etch | SiON, RIE | 30 nm | ETC | SiON | RIE | CHA |  | Dry etch |  | 1.333333333
(12) ROUTING ABOVE ARRAY | 998 | 4450 | BEOL | MET4 |  |  | Mandrel Etch | a-Si, RIE | 70 nm | ETC | a-Si | RIE | CHA |  | Dry etch |  | 1.333333333
(12) ROUTING ABOVE ARRAY | 999 | 4460 | BEOL | MET4 |  |  | Ashing | Plasma Ashing |  | ETC | PR/Polymer | PLASMA | STR |  | Dry etch |  | 1.333333333
(12) ROUTING ABOVE ARRAY | 1000 | 4470 | BEOL | MET4 |  |  | SADP Spacer SiN Deposition | SiN, PECVD | 16 nm | TFM | SiN | PECVD | CHA |  | Deposition |  | 1.094444444
(12) ROUTING ABOVE ARRAY | 1001 | 4480 | BEOL | MET4 |  |  | SADP Spacer SiN Etch | SiN, RIE | Bottom CD = 16 nm | ETC | SiN | RIE | CHA |  | Dry etch |  | 1.333333333
(12) ROUTING ABOVE ARRAY | 1002 | 4490 | BEOL | MET4 |  |  | Si-ARC Removal | SiON, RIE | 30 nm (Stop on TiN) | ETC | SiON | RIE | CHA |  | Dry etch |  | 1.333333333
(12) ROUTING ABOVE ARRAY | 1003 | 4500 | BEOL | MET4 |  |  | Mandrel Removal | a-Si, RIE | 70 nm (Stop on TiN) | ETC | a-Si | RIE | CHA |  | Dry etch |  | 1.333333333
(12) ROUTING ABOVE ARRAY | 1004 | 4510 | BEOL | MET4 |  |  | ACL Deposition | ACL, SPIN | 150 nm | TFM | ACL | SPIN | CHA |  | Deposition |  | 1.094444444
(12) ROUTING ABOVE ARRAY | 1005 | 4520 | BEOL | MET4 |  |  | Si-ARC Deposition | SiON, PECVD | 30 nm | TFM | SiON | PECVD | CHA |  | Deposition |  | 1.094444444
(12) ROUTING ABOVE ARRAY | 1006 | 4530 | BEOL | MET4 |  |  | Pre-Cleaning | Backside Scrub |  | WET | DIW | SCRUB | SWC |  | Wet etch |  | 0.2761904762
(12) ROUTING ABOVE ARRAY | 1007 | 4540 | BEOL | MET4 | 44 | M4P | M4 Routing & Spacer Block - Photo | PR/ARC, ARF-I | TPR=0.1 um | LIT | PR/ARC/Si-ARC | ARF-I | SCN |  | Lithography | ARF-I |  | 0.3611111111
(12) ROUTING ABOVE ARRAY | 1008 | 4550 | BEOL | MET4 |  |  | Si-ARC Etch | SiON, RIE | 30 nm | ETC | SiON | RIE | CHA |  | Dry etch |  | 1.333333333
(12) ROUTING ABOVE ARRAY | 1009 | 4560 | BEOL | MET4 |  |  | ACL Etch | ACL, RIE | 150 nm | ETC | ACL | RIE | CHA |  | Dry etch |  | 1.333333333
(12) ROUTING ABOVE ARRAY | 1010 | 4570 | BEOL | MET4 |  |  | Si-ARC Etch | SiON, RIE | 30 nm | ETC | SiON | RIE | CHA |  | Dry etch |  | 1.333333333
(12) ROUTING ABOVE ARRAY | 1011 | 4580 | BEOL | MET4 |  |  | TiN Etch for top HM | TiN, RIE | 20 nm | ETC | TiN | RIE | CHA |  | Dry etch |  | 1.333333333
(12) ROUTING ABOVE ARRAY | 1012 | 4590 | BEOL | MET4 |  |  | a-Si Etch | a-Si, RIE | 20 nm | ETC | a-Si | RIE | CHA |  | Dry etch |  | 1.333333333
(12) ROUTING ABOVE ARRAY | 1013 | 4600 | BEOL | MET4 |  |  | TiN Etch for bottom HM | TiN, RIE | 20 nm | ETC | TiN | RIE | CHA |  | Dry etch |  | 1.333333333
(12) ROUTING ABOVE ARRAY | 1014 | 4610 | BEOL | MET4 |  |  | ACL Etch | ACL, RIE | 100 nm | ETC | ACL | RIE | CHA |  | Dry etch |  | 1.333333333
(12) ROUTING ABOVE ARRAY | 1015 | 4620 | BEOL | MET4 |  |  | M4 (ILD 3-9) Etch 1 | SiO, RIE | 40 nm | ETC | SiO | RIE | CHA |  | Dry etch |  | 1.333333333
(12) ROUTING ABOVE ARRAY | 1016 | 4630 | BEOL | MET4 |  |  | M4 (ILD 3-8) Etch 2 | SiN, SiO, RIE | 20 nm | ETC | SiN, SiO | RIE | CHA |  | Dry etch |  | 1.333333333
(12) ROUTING ABOVE ARRAY | 1017 | 4650 | BEOL | MET4 |  |  | Ashing | Plasma Ashing |  | ETC | PR/Polymer/ACL | PLASMA | STR |  | Dry etch |  | 1.333333333
(12) ROUTING ABOVE ARRAY | 1018 | 4660 | BEOL | MET4 |  |  | Strip & Clean | Wet Strip & Clean |  | WET | SPM, APM, DIR | BATCH | SNK |  | Wet etch |  | 0.2761904762
(12) ROUTING ABOVE ARRAY | 1019 | 4670 | BEOL | MET4 |  |  | Barrier & Seed Deposition | Ta, PVD |  | MET | Ta | PVD | CHA |  | Metallization |  | 2
(12) ROUTING ABOVE ARRAY | 1020 | 4670 | BEOL | MET4 |  |  | Barrier & Seed Deposition | TaN, ALD | Bottom TaN: 10 nm, S/W TaN: 2 nm | MET | TaN | ALD | CHA |  | Metallization |  | 2
(12) ROUTING ABOVE ARRAY | 1021 | 4670 | BEOL | MET4 |  |  | Barrier & Seed Deposition | Cu, PVD |  | MET | Cu | PVD | CHA |  | Metallization |  | 2
(12) ROUTING ABOVE ARRAY | 1022 | 4680 | BEOL | MET4 |  |  | Cu Plate | Cu electroplate | 70 nm | MET | Cu | PLATE | PLA |  | Metallization |  | 2
(12) ROUTING ABOVE ARRAY | 1023 | 4690 | BEOL | MET4 |  |  | Cu Anneal | Cu Anneal |  | DIF | N2 | THERMAL | FRN |  | Dry etch |  | 1.333333333
(12) ROUTING ABOVE ARRAY | 1024 | 4700 | BEOL | MET4 |  |  | M4 CMP | Cu, TaN, CMP | Stop on TaN, Over Polish 10 nm | CMP | Cu, TaN | CMP | CMP |  | Wet etch |  | 0.2761904762
(12) ROUTING ABOVE ARRAY | 1025 | 4710 | BEOL | MET4 |  |  | Cu CMP Post Clean | PCMP Cleaning (EKC) |  | WET | PCMP Solution | BATCH | SNK |  | Wet etch |  | 0.2761904762
(12) ROUTING ABOVE ARRAY | 1026 | 4720 | BEOL | VIA4 |  |  | IMD 4-1 Deposition | SiCN, PECVD | 75 nm | TFM | SiCN | PECVD | CHA |  | Deposition |  | 1.094444444
(12) ROUTING ABOVE ARRAY | 1027 | 4730 | BEOL | VIA4 |  |  | IMD 4-2 Deposition | SiO, PECVD | 300 nm | TFM | SiO | PECVD | CHA |  | Deposition |  | 1.094444444
(12) ROUTING ABOVE ARRAY | 1028 | 4740 | BEOL | VIA4 | 45 | V4 | Via 4 - Photo | PR/ARC, ARF | TPR=0.5 um | LIT | PR/ARC | ARF | SCN |  | Lithography | ARF |  | 0.3333333333
(12) ROUTING ABOVE ARRAY | 1029 | 4750 | BEOL | VIA4 |  |  | IMD 4-2 Etch | SiO, RIE | 300 nm | ETC | SiO | RIE | CHA |  | Dry etch |  | 1.333333333
(12) ROUTING ABOVE ARRAY | 1030 | 4760 | BEOL | VIA4 |  |  | IMD 4-1 Etch | SiCN, RIE | 75 nm | ETC | SiCN | RIE | CHA |  | Dry etch |  | 1.333333333
(12) ROUTING ABOVE ARRAY | 1031 | 4770 | BEOL | VIA4 |  |  | Ashing | Plasma Ashing |  | ETC | PR/Polymer | PLASMA | STR |  | Dry etch |  | 1.333333333
(12) ROUTING ABOVE ARRAY | 1032 | 4780 | BEOL | VIA4 |  |  | Strip & Clean | Wet Strip & Clean |  | WET | SPM, APM, DIR | BATCH | SNK |  | Wet etch |  | 0.2761904762
(12) ROUTING ABOVE ARRAY | 1033 | 4790 | BEOL | VIA4 |  |  | TiN Liner Deposition | TiN, CVD | 5 nm | MET | TiN | CVD | CHA |  | Metallization |  | 2
(12) ROUTING ABOVE ARRAY | 1034 | 4800 | BEOL | VIA4 |  |  | W Deposition | W, CVD | 50 nm | MET | W | CVD | CHA |  | Metallization |  | 2
(12) ROUTING ABOVE ARRAY | 1035 | 4810 | BEOL | VIA4 |  |  | V4 CMP | W, TiN, CMP | Stop on TiN, Over Polish 5 nm | CMP | W, TiN | CMP | CMP |  | Wet etch |  | 0.2761904762
(12) ROUTING ABOVE ARRAY | 1036 | 4820 | BEOL | VIA4 |  |  | PCMP Clean | PCMP Cleaning (NH4OH+HF) |  | WET | PCMP Solution | BATCH | SNK |  | Wet etch |  | 0.2761904762
(12) ROUTING ABOVE ARRAY | 1037 | 4830 | BEOL | MET5 |  |  | Ti Deposition | Ti, PVD | 10 nm | MET | Ti | PVD | CHA |  | Metallization |  | 2
(12) ROUTING ABOVE ARRAY | 1038 | 4840 | BEOL | MET5 |  |  | Al Deposition | Al, PVD | 635 nm | TFM | Al | PVD | CHA |  | Deposition |  | 1.094444444
(12) ROUTING ABOVE ARRAY | 1039 | 4850 | BEOL | MET5 |  |  | TiN Deposition | TiN, PVD | 55 nm (7 nm oxidise to TiO) | MET | TiN | PVD | CHA |  | Metallization |  | 2
(12) ROUTING ABOVE ARRAY | 1040 | 4860 | BEOL | MET5 | 46 | M5 | Metal 5 - Photo | PR/ARC, KRF | TPR=1.0 um | LIT | PR/ARC | KRF | SCN |  | Lithography | KRF |  | 0.3333333333
(12) ROUTING ABOVE ARRAY | 1041 | 4870 | BEOL | MET5 |  |  | TiO, TiN Etch | TiO, TiN, RIE | 7 nm, 48 nm | ETC | TiO, TiN | RIE | CHA |  | Dry etch |  | 1.333333333
(12) ROUTING ABOVE ARRAY | 1042 | 4880 | BEOL | MET5 |  |  | Al Etch | Al, RIE | 635 nm | ETC | Al | RIE | CHA |  | Dry etch |  | 1.333333333
(12) ROUTING ABOVE ARRAY | 1043 | 4890 | BEOL | MET5 |  |  | Ti Etch | Ti, RIE | 10 nm | ETC | Ti | RIE | CHA |  | Dry etch |  | 1.333333333
(12) ROUTING ABOVE ARRAY | 1044 | 4900 | BEOL | MET5 |  |  | Ashing | Plasma Ashing |  | ETC | PR/Polymer | PLASMA | STR |  | Dry etch |  | 1.333333333
(12) ROUTING ABOVE ARRAY | 1045 | 4910 | BEOL | MET5 |  |  | Strip & Clean | Wet Strip & Clean |  | WET | SPM, APM, DIR | BATCH | SNK |  | Wet etch |  | 0.2761904762
(12) ROUTING ABOVE ARRAY | 1046 | 4920 | BEOL | PASS |  |  | Passivation Oxide Deposition | SiO, PETEOS | 1.1 um | TFM | SiO | PETEOS | CHA |  | Deposition |  | 1.094444444
(12) ROUTING ABOVE ARRAY | 1047 | 4930 | BEOL | PASS |  |  | Passivation Nitride Deposition | SiN, PECVD | 300 nm | TFM | SiN | PECVD | CHA |  | Deposition |  | 1.094444444
(12) ROUTING ABOVE ARRAY | 1048 | 4940 | BEOL | PASS | 47 | PAD | Pad - Photo | PR/ARC, I-LINE | TPR=3.0 um | LIT | PR/ARC | I-LINE | SCN |  | Lithography | I-LINE |  | 0.3333333333
(12) ROUTING ABOVE ARRAY | 1049 | 4950 | BEOL | PASS |  |  | Passivation Nitride Etch | SiN, RIE | 300 nm | ETC | SiN | RIE | CHA |  | Dry etch |  | 1.333333333
(12) ROUTING ABOVE ARRAY | 1050 | 4960 | BEOL | PASS |  |  | Passivation Oxide Etch | SiO, RIE | 1.1 um (Stop on TiN/TiO) | ETC | SiO | RIE | CHA |  | Dry etch |  | 1.333333333
(12) ROUTING ABOVE ARRAY | 1051 | 4970 | BEOL | PASS |  |  | Ashing | Plasma Ashing |  | ETC | PR/Polymer | PLASMA | STR |  | Dry etch |  | 1.333333333
(12) ROUTING ABOVE ARRAY | 1052 | 4980 | BEOL | PASS |  |  | Strip & Clean | Wet Strip & Clean |  | WET | SPM, APM, DIR | BATCH | SNK |  | Wet etch |  | 0.2761904762
(12) ROUTING ABOVE ARRAY | 1053 | 4990 | WFR | WFR |  |  | Fab out |  |  | Fab Out | N/A |  |  |  | N/A
(13) STANDARD (ZIGZAG) WL PAD PATTERNING | 646 | 2380 | MEM | WLP | 28 | WLPO | Word Line Pad OPEN - Photo | PR/ARC, KRF | TPR=0.5 um | LIT | PR/ARC | KRF | SCN |  | Lithography | KRF |  | 0.3333333333
(13) STANDARD (ZIGZAG) WL PAD PATTERNING | 647 | 2390 | MEM | WLP |  |  | BLOCK SiN Etch | SiN, RIE | 25 nm | ETC | SiN | RIE | CHA |  | Dry etch |  | 1.333333333
(13) STANDARD (ZIGZAG) WL PAD PATTERNING | 648 | 2400 | MEM | WLP |  |  | Over Etch | SiO, RIE | 5 nm (12 nm top mold SiO left) | ETC | SiO | RIE | CHA |  | Dry etch |  | 1.333333333
(13) STANDARD (ZIGZAG) WL PAD PATTERNING | 649 | 2410 | MEM | WLP |  |  | Ashing | Plasma Ashing |  | ETC | PR/Polymer | PLASMA | STR |  | Dry etch |  | 1.333333333
(13) STANDARD (ZIGZAG) WL PAD PATTERNING | 650 | 2420 | MEM | WLP |  |  | Strip & Clean | Wet Strip & Clean |  | WET | SPM, APM, DIR | BATCH | SNK |  | Wet etch |  | 0.2761904762
(13) STANDARD (ZIGZAG) WL PAD PATTERNING | 651 | 2430 | MEM | WLP | 29 | WLP1 | Word Line Pad 1 - Photo | PR/ARC, KRF | TPR=12 um | LIT | PR/ARC | KRF | SCN |  | Lithography | KRF |  | 0.3333333333
(13) STANDARD (ZIGZAG) WL PAD PATTERNING | 652 | 2440 | MEM | WLP |  |  | WLP1 Etch - 1 | SiO, SiN, RIE | Stop on SiN, 28 nm SiN | ETC | SiO, SiN | RIE | CHA |  | Dry etch |  | 1.333333333
(13) STANDARD (ZIGZAG) WL PAD PATTERNING | 653 | 2450 | MEM | WLP |  |  | WLP1 Trim - 1 | PR, RIE | PR Trim | ETC | PR | RIE | CHA |  | Dry etch |  | 1.333333333
(13) STANDARD (ZIGZAG) WL PAD PATTERNING | 654 | 2460 | MEM | WLP |  |  | WLP1 Etch - 2 | SiO, SiN, RIE | Stop on SiN, 28 nm SiN | ETC | SiO, SiN | RIE | CHA |  | Dry etch |  | 1.333333333
(13) STANDARD (ZIGZAG) WL PAD PATTERNING | 655 | 2470 | MEM | WLP |  |  | WLP1 Trim - 2 | PR, RIE | PR Trim | ETC | PR | RIE | CHA |  | Dry etch |  | 1.333333333
(13) STANDARD (ZIGZAG) WL PAD PATTERNING | 656 | 2480 | MEM | WLP |  |  | WLP1 Etch - 3 | SiO, SiN, RIE | Stop on SiN, 28 nm SiN | ETC | SiO, SiN | RIE | CHA |  | Dry etch |  | 1.333333333
(13) STANDARD (ZIGZAG) WL PAD PATTERNING | 657 | 2490 | MEM | WLP |  |  | WLP1 Trim - 3 | PR, RIE | PR Trim | ETC | PR | RIE | CHA |  | Dry etch |  | 1.333333333
(13) STANDARD (ZIGZAG) WL PAD PATTERNING | 658 | 2500 | MEM | WLP |  |  | WLP1 Etch - 4 | SiO, SiN, RIE | Stop on SiN, 28 nm SiN | ETC | SiO, SiN | RIE | CHA |  | Dry etch |  | 1.333333333
(13) STANDARD (ZIGZAG) WL PAD PATTERNING | 659 | 2510 | MEM | WLP |  |  | WLP1 Trim - 4 | PR, RIE | PR Trim | ETC | PR | RIE | CHA |  | Dry etch |  | 1.333333333
(13) STANDARD (ZIGZAG) WL PAD PATTERNING | 660 | 2520 | MEM | WLP |  |  | WLP1 Etch - 5 | SiO, SiN, RIE | Stop on SiN, 28 nm SiN | ETC | SiO, SiN | RIE | CHA |  | Dry etch |  | 1.333333333
(13) STANDARD (ZIGZAG) WL PAD PATTERNING | 661 | 2530 | MEM | WLP |  |  | WLP1 Trim - 5 | PR, RIE | PR Trim | ETC | PR | RIE | CHA |  | Dry etch |  | 1.333333333
(13) STANDARD (ZIGZAG) WL PAD PATTERNING | 662 | 2540 | MEM | WLP |  |  | WLP1 Etch - 6 | SiO, SiN, RIE | Stop on SiN, 28 nm SiN | ETC | SiO, SiN | RIE | CHA |  | Dry etch |  | 1.333333333
(13) STANDARD (ZIGZAG) WL PAD PATTERNING | 663 | 2550 | MEM | WLP |  |  | WLP1 Trim - 6 | PR, RIE | PR Trim | ETC | PR | RIE | CHA |  | Dry etch |  | 1.333333333
(13) STANDARD (ZIGZAG) WL PAD PATTERNING | 664 | 2560 | MEM | WLP |  |  | WLP1 Etch - 7 | SiO, SiN, RIE | Stop on SiN, 28 nm SiN | ETC | SiO, SiN | RIE | CHA |  | Dry etch |  | 1.333333333
(13) STANDARD (ZIGZAG) WL PAD PATTERNING | 665 | 2570 | MEM | WLP |  |  | WLP1 Trim - 7 | PR, RIE | PR Trim | ETC | PR | RIE | CHA |  | Dry etch |  | 1.333333333
(13) STANDARD (ZIGZAG) WL PAD PATTERNING | 666 | 2580 | MEM | WLP |  |  | WLP1 Etch - 8 | SiO, SiN, RIE | Stop on SiN, 28 nm SiN | ETC | SiO, SiN | RIE | CHA |  | Dry etch |  | 1.333333333
(13) STANDARD (ZIGZAG) WL PAD PATTERNING | 667 | 2590 | MEM | WLP |  |  | WLP1 Trim - 8 | PR, RIE | PR Trim | ETC | PR | RIE | CHA |  | Dry etch |  | 1.333333333
(13) STANDARD (ZIGZAG) WL PAD PATTERNING | 668 | 2600 | MEM | WLP |  |  | WLP1 Etch - 9 | SiO, SiN, RIE | Stop on SiN, 28 nm SiN | ETC | SiO, SiN | RIE | CHA |  | Dry etch |  | 1.333333333
(13) STANDARD (ZIGZAG) WL PAD PATTERNING | 669 | 2610 | MEM | WLP |  |  | Over Etch | SiO, RIE | 25 nm, Stop on SiN | ETC | SiO | RIE | CHA |  | Dry etch |  | 1.333333333
(13) STANDARD (ZIGZAG) WL PAD PATTERNING | 670 | 2620 | MEM | WLP |  |  | Ashing | Plasma Ashing |  | ETC | PR/Polymer | PLASMA | STR |  | Dry etch |  | 1.333333333
(13) STANDARD (ZIGZAG) WL PAD PATTERNING | 671 | 2630 | MEM | WLP |  |  | Strip & Clean | Wet Strip & Clean |  | WET | SPM, APM, DIR | BATCH | SNK |  | Wet etch |  | 0.2761904762
(13) STANDARD (ZIGZAG) WL PAD PATTERNING | 672 | 2640 | MEM | WLP | 30 | WLP2 | Word Line Pad 2 - Photo | PR/ARC, KRF | TPR=12 um | LIT | PR/ARC | KRF | SCN |  | Lithography | KRF |  | 0.3333333333
(13) STANDARD (ZIGZAG) WL PAD PATTERNING | 673 | 2650 | MEM | WLP |  |  | WLP2 Etch - 1 | SiO, SiN, RIE | Stop on SiN, 28 nm SiN | ETC | SiO, SiN | RIE | CHA |  | Dry etch |  | 1.333333333
(13) STANDARD (ZIGZAG) WL PAD PATTERNING | 674 | 2660 | MEM | WLP |  |  | WLP2 Trim - 1 | PR, RIE | PR Trim | ETC | PR | RIE | CHA |  | Dry etch |  | 1.333333333
(13) STANDARD (ZIGZAG) WL PAD PATTERNING | 675 | 2670 | MEM | WLP |  |  | WLP2 Etch - 2 | SiO, SiN, RIE | Stop on SiN, 28 nm SiN | ETC | SiO, SiN | RIE | CHA |  | Dry etch |  | 1.333333333
(13) STANDARD (ZIGZAG) WL PAD PATTERNING | 676 | 2680 | MEM | WLP |  |  | WLP2 Trim - 2 | PR, RIE | PR Trim | ETC | PR | RIE | CHA |  | Dry etch |  | 1.333333333
(13) STANDARD (ZIGZAG) WL PAD PATTERNING | 677 | 2690 | MEM | WLP |  |  | WLP2 Etch - 3 | SiO, SiN, RIE | Stop on SiN, 28 nm SiN | ETC | SiO, SiN | RIE | CHA |  | Dry etch |  | 1.333333333
(13) STANDARD (ZIGZAG) WL PAD PATTERNING | 678 | 2700 | MEM | WLP |  |  | WLP2 Trim - 3 | PR, RIE | PR Trim | ETC | PR | RIE | CHA |  | Dry etch |  | 1.333333333
(13) STANDARD (ZIGZAG) WL PAD PATTERNING | 679 | 2710 | MEM | WLP |  |  | WLP2 Etch - 4 | SiO, SiN, RIE | Stop on SiN, 28 nm SiN | ETC | SiO, SiN | RIE | CHA |  | Dry etch |  | 1.333333333
(13) STANDARD (ZIGZAG) WL PAD PATTERNING | 680 | 2720 | MEM | WLP |  |  | WLP2 Trim - 4 | PR, RIE | PR Trim | ETC | PR | RIE | CHA |  | Dry etch |  | 1.333333333
(13) STANDARD (ZIGZAG) WL PAD PATTERNING | 681 | 2730 | MEM | WLP |  |  | WLP2 Etch - 5 | SiO, SiN, RIE | Stop on SiN, 28 nm SiN | ETC | SiO, SiN | RIE | CHA |  | Dry etch |  | 1.333333333
(13) STANDARD (ZIGZAG) WL PAD PATTERNING | 682 | 2740 | MEM | WLP |  |  | WLP2 Trim - 5 | PR, RIE | PR Trim | ETC | PR | RIE | CHA |  | Dry etch |  | 1.333333333
(13) STANDARD (ZIGZAG) WL PAD PATTERNING | 683 | 2750 | MEM | WLP |  |  | WLP2 Etch - 6 | SiO, SiN, RIE | Stop on SiN, 28 nm SiN | ETC | SiO, SiN | RIE | CHA |  | Dry etch |  | 1.333333333
(13) STANDARD (ZIGZAG) WL PAD PATTERNING | 684 | 2760 | MEM | WLP |  |  | WLP2 Trim - 6 | PR, RIE | PR Trim | ETC | PR | RIE | CHA |  | Dry etch |  | 1.333333333
(13) STANDARD (ZIGZAG) WL PAD PATTERNING | 685 | 2770 | MEM | WLP |  |  | WLP2 Etch - 7 | SiO, SiN, RIE | Stop on SiN, 28 nm SiN | ETC | SiO, SiN | RIE | CHA |  | Dry etch |  | 1.333333333
(13) STANDARD (ZIGZAG) WL PAD PATTERNING | 686 | 2780 | MEM | WLP |  |  | WLP2 Trim - 7 | PR, RIE | PR Trim | ETC | PR | RIE | CHA |  | Dry etch |  | 1.333333333
(13) STANDARD (ZIGZAG) WL PAD PATTERNING | 687 | 2790 | MEM | WLP |  |  | WLP2 Etch - 8 | SiO, SiN, RIE | Stop on SiN, 28 nm SiN | ETC | SiO, SiN | RIE | CHA |  | Dry etch |  | 1.333333333
(13) STANDARD (ZIGZAG) WL PAD PATTERNING | 688 | 2800 | MEM | WLP |  |  | WLP2 Trim - 8 | PR, RIE | PR Trim | ETC | PR | RIE | CHA |  | Dry etch |  | 1.333333333
(13) STANDARD (ZIGZAG) WL PAD PATTERNING | 689 | 2810 | MEM | WLP |  |  | WLP2 Etch - 9 | SiO, SiN, RIE | Stop on SiN, 28 nm SiN | ETC | SiO, SiN | RIE | CHA |  | Dry etch |  | 1.333333333
(13) STANDARD (ZIGZAG) WL PAD PATTERNING | 690 | 2820 | MEM | WLP |  |  | Over Etch | SiO, RIE | 25 nm, Stop on SiN | ETC | SiO | RIE | CHA |  | Dry etch |  | 1.333333333
(13) STANDARD (ZIGZAG) WL PAD PATTERNING | 691 | 2830 | MEM | WLP |  |  | Ashing | Plasma Ashing |  | ETC | PR/Polymer | PLASMA | STR |  | Dry etch |  | 1.333333333
(13) STANDARD (ZIGZAG) WL PAD PATTERNING | 692 | 2840 | MEM | WLP |  |  | Strip & Clean | Wet Strip & Clean |  | WET | SPM, APM, DIR | BATCH | SNK |  | Wet etch |  | 0.2761904762
(13) STANDARD (ZIGZAG) WL PAD PATTERNING | 693 | 2850 | MEM | WLP | 31 | WLP3 | Word Line Pad 3 - Photo | PR/ARC, KRF | TPR=4 um | LIT | PR/ARC | KRF | SCN |  | Lithography | KRF |  | 0.3333333333 |  |  | WLP # (by stack height)
(13) STANDARD (ZIGZAG) WL PAD PATTERNING | 694 | 2860 | MEM | WLP |  |  | WLP3 Etch (70) | SiO, SiN, RIE | Stop on SiN, 28 nm SiN, 18 Tiers | ETC | SiO, SiN | RIE | CHA | Must be repeated enough times to etch through full stack height | Dry etch |  | 5.33333333 |  |  |  | WLP3 [E70] | WLP4 [E72] | WLP5 [E36] | WLP6 [E18]
(13) STANDARD (ZIGZAG) WL PAD PATTERNING | 698 | 2870 | MEM | WLP |  |  | Over Etch | SiO, RIE | 25 nm, Stop on SiN | ETC | SiO | RIE | CHA |  | Dry etch |  | 1.333333333 |  | Name | # ON Layers | 70 | 72 | 36 | 18
(13) STANDARD (ZIGZAG) WL PAD PATTERNING | 699 | 2880 | MEM | WLP |  |  | Ashing | Plasma Ashing |  | ETC | PR/Polymer | PLASMA | STR |  | Dry etch |  | 1.333333333
(13) STANDARD (ZIGZAG) WL PAD PATTERNING | 700 | 2890 | MEM | WLP |  |  | Strip & Clean | Wet Strip & Clean |  | WET | SPM, APM, DIR | BATCH | SNK |  | Wet etch |  | 0.2761904762 |  | 92L | 112 |  | 1 | 1
(13) STANDARD (ZIGZAG) WL PAD PATTERNING | 701 | 2900 | MEM | WLP | 32 | WLP4 | Word Line Pad 4 - Photo | PR/ARC, KRF | TPR=4 um | LIT | PR/ARC | KRF | SCN |  | Lithography | KRF |  | 0.3333333333 | 128L | 148 |  | 1 | 1 | 2
(13) STANDARD (ZIGZAG) WL PAD PATTERNING | 702 | 2910 | MEM | WLP |  |  | WLP4 Etch (72) | SiO, SiN, RIE | Stop on SiN, 28 nm SiN, 18 Tiers | ETC | SiO, SiN | RIE | CHA | Must be repeated enough times to etch through full stack height | Dry etch |  | 5.33333333 |  | 176L | 196 | 1 | 1 | 1 | 1
(13) STANDARD (ZIGZAG) WL PAD PATTERNING | 706 | 2920 | MEM | WLP |  |  | Over Etch | SiO, RIE | 25 nm, Stop on SiN | ETC | SiO | RIE | CHA |  | Dry etch |  | 1.333333333 |  | 236L | 256 | 1 | 2 | 1 | 1
(13) STANDARD (ZIGZAG) WL PAD PATTERNING | 707 | 2930 | MEM | WLP |  |  | Ashing | Plasma Ashing |  | ETC | PR/Polymer | PLASMA | STR |  | Dry etch |  | 1.333333333 |  | 336L | 356 | 2 | 2 | 1 | 2
(13) STANDARD (ZIGZAG) WL PAD PATTERNING | 708 | 2940 | MEM | WLP |  |  | Strip & Clean | Wet Strip & Clean |  | WET | SPM, APM, DIR | BATCH | SNK |  | Wet etch |  | 0.2761904762 |  | 512L | 532 | 4 | 2 | 2 | 2
(13) STANDARD (ZIGZAG) WL PAD PATTERNING | 709 | 2950 | MEM | WLP | 33 | WLP5 | Word Line Pad 5 - Photo | PR/ARC, KRF | TPR=2 um | LIT | PR/ARC | KRF | SCN |  | Lithography | KRF |  | 0.3333333333 | 640L | 660 | 3 | 5 | 2 | 1
(13) STANDARD (ZIGZAG) WL PAD PATTERNING | 710 | 2960 | MEM | WLP |  |  | WLP5 Etch (36) | SiO, SiN, RIE | Stop on SiN, 28 nm SiN, 36 Tiers | ETC | SiO, SiN | RIE | CHA | Must be repeated enough times to etch through full stack height | Dry etch |  | 2.666666667 |  | 768L | 788 | 3 | 7 | 1 | 2
(13) STANDARD (ZIGZAG) WL PAD PATTERNING | 712 | 2970 | MEM | WLP |  |  | Over Etch | SiO, RIE | 25 nm, Stop on SiN | ETC | SiO | RIE | CHA |  | Dry etch |  | 1.333333333 |  | 896L | 908 | 5 | 7 | 1 | 1
(13) STANDARD (ZIGZAG) WL PAD PATTERNING | 713 | 2980 | MEM | WLP |  |  | Ashing | Plasma Ashing |  | ETC | PR/Polymer | PLASMA | STR |  | Dry etch |  | 1.333333333 |  | 1024L | 1044 | 0 | 13 | 2 | 2
(13) STANDARD (ZIGZAG) WL PAD PATTERNING | 714 | 2990 | MEM | WLP |  |  | Strip & Clean | Wet Strip & Clean |  | WET | SPM, APM, DIR | BATCH | SNK |  | Wet etch |  | 0.2761904762
(13) STANDARD (ZIGZAG) WL PAD PATTERNING | 715 | 3000 | MEM | WLP | 34 | WLP6 | Word Line Pad 6 - Photo | PR/ARC, KRF | TPR=1 um | LIT | PR/ARC | KRF | SCN |  | Lithography | KRF |  | 0.3333333333
(13) STANDARD (ZIGZAG) WL PAD PATTERNING | 716 | 3010 | MEM | WLP |  |  | WLP6 Etch (18) | SiO, SiN, RIE | Stop on SiN, 28 nm SiN, 18 Tiers | ETC | SiO, SiN | RIE | CHA | Must be repeated enough times to etch through full stack height | Dry etch |  | 1.33333333
(13) STANDARD (ZIGZAG) WL PAD PATTERNING | 717 | 3020 | MEM | WLP |  |  | Over Etch | SiO, RIE | 25 nm, Stop on SiN | ETC | SiO | RIE | CHA |  | Dry etch |  | 1.333333333
(13) STANDARD (ZIGZAG) WL PAD PATTERNING | 718 | 3030 | MEM | WLP |  |  | Ashing | Plasma Ashing |  | ETC | PR/Polymer | PLASMA | STR |  | Dry etch |  | 1.333333333
(13) STANDARD (ZIGZAG) WL PAD PATTERNING | 719 | 3040 | MEM | WLP |  |  | Strip & Clean | Wet Strip & Clean |  | WET | SPM, APM, DIR | BATCH | SNK |  | Wet etch |  | 0.2761904762
(13) STANDARD (ZIGZAG) WL PAD PATTERNING | 720 | 3050 | MEM | WLP |  |  | WL Pads Surface Preparation | SiN, RIE | 10 nm | ETC | SiN | RIE | CHA |  | Dry etch |  | 1.333333333
(13) STANDARD (ZIGZAG) WL PAD PATTERNING | 721 | 3060 | MEM | WLP |  |  | Nitride Deposition | SiN, LPCVD | 34 nm | TFM | SiN | LPCVD | FRN |  | Deposition |  | 1.094444444
(13) STANDARD (ZIGZAG) WL PAD PATTERNING | 722 | 3070 | MEM | WLP |  |  | Nitride Plasma treatment | SiN, PLASMA |  | TFM | SiN | PLASMA | CHA |  | Deposition |  | 1.094444444
(13) STANDARD (ZIGZAG) WL PAD PATTERNING | 723 | 3080 | MEM | WLP |  |  | Untreated Nitride Removal | H3PO4, BATCH | 34 nm | WET | H3PO4 | BATCH | SNK |  | Wet etch |  | 0.2761904762
(13) STANDARD (ZIGZAG) WL PAD PATTERNING | 724 | 3090 | MEM | WLP |  |  | Oxide (ILD 3-5a) Deposition | SiO, PECVD | 100 nm | TFM | SiO | PECVD | CHA |  | Deposition |  | 1.094444444
(13) STANDARD (ZIGZAG) WL PAD PATTERNING | 725 | 3100 | MEM | WLP |  |  | TEOS (ILD 3-5b) Deposition | TEOS, PECVD | 10 um | TFM | TEOS | PECVD | CHA |  | Deposition |  | 1.094444444
(13) STANDARD (ZIGZAG) WL PAD PATTERNING | 726 | 3110 | MEM | WLP |  |  | TEOS CMP | TEOS, SiO, SiN, CMP | Stop on SiN, Over Polish 50 nm | CMP | TEOS, SiO, SiN | CMP | CMP |  | Wet etch |  | 0.2761904762
(13) STANDARD (ZIGZAG) WL PAD PATTERNING | 727 | 3120 | MEM | WLP |  |  | PCMP Clean | PCMP Cleaning (NH4OH+HF) |  | WET | PCMP Solution | BATCH | SNK |  | Wet etch |  | 0.2761904762
(13) STANDARD (ZIGZAG) WL PAD PATTERNING | 728 | 3130 | MEM | WLP |  |  | Oxide (ILD 3-5c) Deposition | SiO, PECVD | 130 nm | TFM | SiO | PECVD | CHA |  | Deposition |  | 1.094444444