## Glossary
Acronym | Full Title
ACL | Amorphous carbon layer
Al | Aluminum
Al(Cu) | Aluminum-copper alloy
c-Si | (Single) crystalline silicon
CHM/CSOH | Carbon-based (spin-on) hard mask
Co | Cobalt
Copper/Cu | Copper
HfO2/HfOx | Hafnium oxide
IGZO | Indium gallium zinc oxide
Mo | Molybdenum
NiPt | Nickel platinum
Poly-Si/Polysilicon | Polycrystalliine silicon
PSG | Phosphosilicate glass
Resist | Photoresist
Si | Silicon
SiCN | Silicon carbonitride
SiGe | Silicon germanium
SiN | Silicon nitride
SiO | Silicon oxide
SiOC | Silicon oxycarbide
SiON | Silicon oxynitride
Ta | Tantalum
TaN | Tantalum nitride
TEOS | Tetraethyl orthosilicate
Ti | Titanium
TiN | Titanium nitride
TiSiP | Titanium silicon phosphorus
W | Tungsten
Wafer | Silicon wafer
ZrAlO | Zirconium aluminum oxide
ZrHfAlO | Zirconium hafnium aluminum oxide
ZrHfO | Zirconium hafnium oxide

## BG1
Material | Total Thickness | Total Volume (cubic nm) | Total Volume (cubic cm) | Density (g/cubic cm) | Mass (g) | GWP factor (kgCO2e/kg) | MPW (gCO2e/wafer)
ACL | 900 | 6.3617e+19 | 0.06361725 | 2 | 0.1272345 | 254.6479089 | 32.4
Al | 4745 | 3.354e+20 | 0.3354043 | 2.7 | 0.9055916 | 10.72688123 | 9.714173
Co | 27.5 | 1.9439e+18 | 0.00194386 | 8.9 | 0.01730036 | 44.50005 | 0.7698667
CSOH | 1230 | 8.6944e+19 | 0.08694358 | 2.2 | 0.1912759 | 13.98634348 | 2.67525
Cu | 550 | 3.8877e+19 | 0.03887721 | 8.96 | 0.3483398 | 6.090112618 | 2.121429
Polysilicon | 35 | 2.474e+18 | 0.002474004 | 2.33 | 0.00576443 | 4.130951538 | 0.02381258
Resist | 50730 | 3.5859e+21 | 3.585892 | 0.966 | 3.463972 | 4.2 | 14.54868
Si | 55 | 3.8877e+18 | 0.003887721 | 2.29 | 0.008902881 | 308.8887784 | 2.75
SiCN | 120 | 8.4823e+18 | 0.0084823 | 3.33 | 0.02824606 | 67.97408314 | 1.92
SiN | 1180 | 8.3409e+19 | 0.08340928 | 3.17 | 0.2644074 | 64.5720543 | 17.07333
SiO | 10937.6 | 7.7313e+20 | 0.7731334 | 2.13 | 1.646774 | 2.046463887 | 3.370064
SiOC | 882 | 6.2345e+19 | 0.06234491 | 2 | 0.1246898 | 88.013 | 10.97432
SiON | 432.4 | 3.0565e+19 | 0.03056455 | 2.81 | 0.0858864 | 37.87056387 | 3.252566
TaN | 30 | 2.1206e+18 | 0.002120575 | 13.7 | 0.02905188 | 25.81588696 | 0.75
Ta | 30 | 2.1206e+18 | 0.002120575 | 16.7 | 0.0354136 | 170.8356 | 6.049904
TEOS | 300 | 2.1206e+19 | 0.02120575 | 0.94 | 0.01993341 | 2.859521436 | 0.057
Ti | 12.5 | 8.8357e+17 | 0.0008835729 | 4.5 | 0.003976078 | 47.63335371 | 0.1893939
TiN | 90.5 | 6.3971e+18 | 0.006397068 | 5.21 | 0.03332872 | 43.97783202 | 1.465725
W | 362 | 2.5588e+19 | 0.02558827 | 19.3 | 0.4938537 | 75.81493114 | 37.44148
Wafer | - | - | - | - | - | 365.3054 | 25821.92
ZrAlO | 2.4 | 1.6965e+17 | 0.000169646 | 4.815 | 0.0008168455 | 1065.071 | 0.8699982
ZrHfAlO | 1.6 | 1.131e+17 | 0.0001130973 | 6.44 | 0.0007283468 | 1008.637 | 0.7346379
ZrHfO | 1.6 | 1.131e+17 | 0.0001130973 | 7.685 | 0.000869153 | 1015.949 | 0.8830147
[6 empty] | Chemicals & Materials: | 150.0347
(no wafer)

## BG2
Material | Total Thickness | Total Volume (cubic nm) | Total Volume (cubic cm) | Density (g/cubic cm) | Mass (g) | GWP factor (gCO2e/g) | MPW (gCO2e/wafer)
ACL | 900 | 6.3617e+19 | 0.06361725124 | 2 | 0.1272345025 | 254.6479089 | 32.39999999
Al | 4745 | 3.354e+20 | 0.3354042857 | 2.7 | 0.9055915713 | 10.72688123 | 9.714173229
Co | 27.5 | 1.9439e+18 | 0.001943860454 | 8.9 | 0.01730035804 | 44.50005 | 0.7698667137
CSOH | 1230 | 8.6944e+19 | 0.08694357669 | 2.2 | 0.1912758687 | 13.98634348 | 2.675249999
Cu | 550 | 3.8877e+19 | 0.03887720909 | 8.96 | 0.3483397934 | 6.090112618 | 2.121428571
Polysilicon | 35 | 2.474e+18 | 0.002474004215 | 2.33 | 0.00576442982 | 4.130951538 | 0.02381258023
Resist | 50730 | 3.5859e+21 | 3.585892395 | 0.966 | 3.463972053 | 4.2 | 14.54868262
Si | 55 | 3.8877e+18 | 0.003887720909 | 2.29 | 0.008902880881 | 308.8887784 | 2.75
SiCN | 120 | 8.4823e+18 | 0.008482300165 | 3.33 | 0.02824605955 | 67.97408314 | 1.92
SiN | 1180 | 8.3409e+19 | 0.08340928495 | 3.17 | 0.2644074333 | 64.5720543 | 17.07333114
SiO | 10937.6 | 7.7313e+20 | 0.7731333857 | 2.13 | 1.646774111 | 2.046463887 | 3.370063749
SiOC | 882 | 6.2345e+19 | 0.06234490621 | 2 | 0.1246898124 | 88.013 | 10.97432441
SiON | 432.4 | 3.0565e+19 | 0.03056455493 | 2.81 | 0.08588639934 | 37.87056387 | 3.252566372
TaN | 30 | 2.1206e+18 | 0.002120575041 | 13.7 | 0.02905187806 | 25.81588696 | 0.7500000001
Ta | 30 | 2.1206e+18 | 0.002120575041 | 16.7 | 0.03541360319 | 170.8356 | 6.049904149
TEOS | 300 | 2.1206e+19 | 0.02120575041 | 0.94 | 0.01993340539 | 2.859521436 | 0.057
Ti | 12.5 | 8.8357e+17 | 0.0008835729338 | 4.5 | 0.003976078202 | 47.63335371 | 0.1893939394
TiN | 90.5 | 6.3971e+18 | 0.006397068041 | 5.21 | 0.03332872449 | 43.97783202 | 1.465725047
W | 362 | 2.5588e+19 | 0.02558827216 | 19.3 | 0.4938536528 | 75.81493114 | 37.44148068
Wafer | - | - | - | - | - | 365.3054 | 25821.91712
ZrAlO | 2.4 | 1.6965e+17 | 0.0001696460033 | 4.815 | 0.0008168455059 | 1065.071 | 0.8699981871
ZrHfAlO | 1.6 | 1.131e+17 | 0.0001130973355 | 6.44 | 0.0007283468408 | 1008.637 | 0.7346378611
ZrHfO | 1.6 | 1.131e+17 | 0.0001130973355 | 7.685 | 0.0008691530235 | 1015.949 | 0.8830147432
[6 empty] | Chemicals & Materials: | 150.034654
(no wafer)

## VG1
Material | Total Thickness (nm) | Total Volume (cubic nm) | Total Volume (cubic cm) | Density (g/cubic cm) | Mass (g) | GWP factor (gCO2e/g) | MPW (gCO2e/wafer)
ACL | 900 | 6.3617e+19 | 0.06361725 | 2 | 0.1272345 | 254.6479089 | 32.4
Al | 4745 | 3.354e+20 | 0.3354043 | 2.7 | 0.9055916 | 10.72688123 | 9.714173
Co | 27.5 | 1.9439e+18 | 0.00194386 | 8.9 | 0.01730036 | 44.50005 | 0.7698667
CSOH | 990 | 6.9979e+19 | 0.06997898 | 2.2 | 0.1539537 | 13.98634348 | 2.15325
Cu | 550 | 3.8877e+19 | 0.03887721 | 8.96 | 0.3483398 | 6.090112618 | 2.121429
HfOx | 18 | 1.2723e+18 | 0.001272345 | 9.69 | 0.01232902 | 24.90282 | 0.3070275
Polysilicon | 35 | 2.474e+18 | 0.002474004 | 2.33 | 0.00576443 | 4.130951538 | 0.02381258
Resist | 52280 | 3.6955e+21 | 3.695455 | 0.966 | 3.56981 | 4.2 | 14.9932
Si | 55 | 3.8877e+18 | 0.003887721 | 2.29 | 0.008902881 | 308.8887784 | 2.75
SiCN | 120 | 8.4823e+18 | 0.0084823 | 3.33 | 0.02824606 | 67.97408314 | 1.92
SiN | 1204 | 8.5106e+19 | 0.08510574 | 3.17 | 0.2697852 | 64.5720543 | 17.42059
SiO | 10929.6 | 7.7257e+20 | 0.7725679 | 2.13 | 1.64557 | 2.046463887 | 3.367599
SiOC | 882 | 6.2345e+19 | 0.06234491 | 2 | 0.1246898 | 88.013 | 10.97432
SiON | 402.4 | 2.8444e+19 | 0.02844398 | 2.81 | 0.07992758 | 37.87056387 | 3.026903
Ta | 22.5 | 1.5904e+18 | 0.001590431 | 16.7 | 0.0265602 | 170.8356 | 4.537428
TaN | 22.5 | 1.5904e+18 | 0.001590431 | 13.7 | 0.02178891 | 25.81588696 | 0.5625
TEOS | 300 | 2.1206e+19 | 0.02120575 | 0.94 | 0.01993341 | 2.859521436 | 0.057
Ti | 12.5 | 8.8357e+17 | 0.0008835729 | 4.5 | 0.003976078 | 47.63335371 | 0.1893939
TiN | 90.5 | 6.3971e+18 | 0.006397068 | 5.21 | 0.03332872 | 43.97783202 | 1.465725
W | 362 | 2.5588e+19 | 0.02558827 | 19.3 | 0.4938537 | 75.81493114 | 37.44148
ZrAlO | 2.4 | 1.6965e+17 | 0.000169646 | 4.815 | 0.0008168455 | 1065.071 | 0.8699982
ZrHfAlO | 1.6 | 1.131e+17 | 0.0001130973 | 6.44 | 0.0007283468 | 1008.637 | 0.7346379
ZrHfO | 1.6 | 1.131e+17 | 0.0001130973 | 7.685 | 0.000869153 | 1015.949 | 0.8830147
[6 empty] | Chemicals & Materials: | 148.6834
(no wafer)

## VG2
Wafer | Material | Total Thickness (nm) | Total Volume (cubic nm) | Total Volume (cubic cm) | Density (g/cubic cm) | Mass (g) | GWP factor (gCO2e/g) | MPW (gCO2e/wafer)
DRAM | ACL | 600 | 4.2412e+19 | 0.0424115 | 2 | 0.084823 | 254.6479089 | 21.6
DRAM | Al | 4745 | 3.354e+20 | 0.3354043 | 2.7 | 0.9055916 | 10.72688123 | 9.714173
DRAM | Al(Cu) | 0 | 0 | 0 | 2.78 | 0 | 8.408496924 | 0
DRAM | Co | 27.5 | 1.9439e+18 | 0.00194386 | 8.9 | 0.01730036 | 44.50005 | 0.7698667
DRAM | CSOH | 1140 | 8.0582e+19 | 0.08058185 | 2.2 | 0.1772801 | 13.98634348 | 2.4795
DRAM | Cu | 550 | 3.8877e+19 | 0.03887721 | 8.96 | 0.3483398 | 6.090112618 | 2.121429
DRAM | HfOx | 18 | 1.2723e+18 | 0.001272345 | 9.69 | 0.01232902 | 24.90282 | 0.3070275
DRAM | NiPt | 0 | 0 | 0 | 18.63 | 0 | 19053.34 | 0
DRAM | Poly-Si | 0 | 0 | 0 | 2.33 | 0 | 4.130951538 | 0
DRAM | Resist | 36130 | 2.5539e+21 | 2.553879 | 0.966 | 2.467047 | 4.2 | 10.3616
DRAM | Si | 55 | 3.8877e+18 | 0.003887721 | 2.29 | 0.008902881 | 308.8887784 | 2.75
DRAM | SiCN | 120 | 8.4823e+18 | 0.0084823 | 3.33 | 0.02824606 | 67.97408314 | 1.92
DRAM | SiN | 1154 | 8.1571e+19 | 0.08157145 | 3.17 | 0.2585815 | 64.5720543 | 16.69714
DRAM | SiO | 10902 | 7.7062e+20 | 0.770617 | 2.13 | 1.641414 | 2.046463887 | 3.359095
DRAM | SiOC | 882 | 6.2345e+19 | 0.06234491 | 2 | 0.1246898 | 88.013 | 10.97432
DRAM | SiON | 352.4 | 2.491e+19 | 0.02490969 | 2.81 | 0.06999622 | 37.87056387 | 2.650796
DRAM | Ta | 22.5 | 1.5904e+18 | 0.001590431 | 16.7 | 0.0265602 | 170.8356 | 4.537428
DRAM | TaN | 22.5 | 1.5904e+18 | 0.001590431 | 13.7 | 0.02178891 | 25.81588696 | 0.5625
DRAM | TEOS | 300 | 2.1206e+19 | 0.02120575 | 0.94 | 0.01993341 | 2.859521436 | 0.057
DRAM | Ti | 12.5 | 8.8357e+17 | 0.0008835729 | 4.5 | 0.003976078 | 47.63335371 | 0.1893939
DRAM | TiN | 94 | 6.6445e+18 | 0.006644468 | 5.21 | 0.03461768 | 43.97783202 | 1.522411
DRAM | W | 358 | 2.5306e+19 | 0.02530553 | 19.3 | 0.4883967 | 75.81493114 | 37.02776
DRAM | ZrAlO | 2.4 | 1.6965e+17 | 0.000169646 | 4.815 | 0.0008168455 | 1065.071 | 0.8699982
DRAM | ZrHfAlO | 1.6 | 1.131e+17 | 0.0001130973 | 6.44 | 0.0007283468 | 1008.637 | 0.7346379
DRAM | ZrHfO | 1.6 | 1.131e+17 | 0.0001130973 | 7.685 | 0.000869153 | 1015.949 | 0.8830147
PERI | ACL | 0 | 0 | 0 | 2 | 0 | 254.6479089 | 0
PERI | Al | 0 | 0 | 0 | 2.7 | 0 | 10.72688123 | 0
PERI | Al(Cu) | 0 | 0 | 0 | 2.78 | 0 | 8.408496924 | 0
PERI | Co | 0 | 0 | 0 | 8.9 | 0 | 44.50005 | 0
PERI | CSOH | 0 | 0 | 0 | 2.2 | 0 | 13.98634348 | 0
PERI | Cu | 2068.333 | 1.462e+20 | 0.1462019 | 8.96 | 1.309969 | 6.090112618 | 7.977857
PERI | HfOx | 0 | 0 | 0 | 9.69 | 0 | 24.90282 | 0
PERI | NiPt | 26 | 1.8378e+18 | 0.001837832 | 18.63 | 0.0342388 | 19053.34 | 652.3636
PERI | Poly-Si | 130 | 9.1892e+18 | 0.009189159 | 2.33 | 0.02141074 | 4.130951538 | 0.08844673
PERI | Resist | 21500 | 1.5197e+21 | 1.519745 | 0.966 | 1.468074 | 4.2 | 6.165911
PERI | Si | 0 | 0 | 0 | 2.29 | 0 | 308.8887784 | 0
PERI | SiCN | 123 | 8.6944e+18 | 0.008694358 | 3.33 | 0.02895221 | 67.97408314 | 1.968
PERI | SiN | 244 | 1.7247e+19 | 0.01724734 | 3.17 | 0.05467408 | 64.5720543 | 3.530418
PERI | SiO | 3809 | 2.6924e+20 | 0.2692423 | 2.13 | 0.5734862 | 2.046463887 | 1.173619
PERI | SiOC | 0 | 0 | 0 | 2 | 0 | 88.013 | 0
PERI | SiON | 9.6 | 6.7858e+17 | 0.000678584 | 2.81 | 0.001906821 | 37.87056387 | 0.07221239
PERI | Ta | 18.33333 | 1.2959e+18 | 0.001295907 | 16.7 | 0.02164165 | 170.8356 | 3.697164
PERI | TaN | 18.33333 | 1.2959e+18 | 0.001295907 | 13.7 | 0.01775393 | 25.81588696 | 0.4583333
PERI | TEOS | 0 | 0 | 0 | 0.94 | 0 | 2.859521436 | 0
PERI | Ti | 0 | 0 | 0 | 4.5 | 0 | 47.63335371 | 0
PERI | TiN | 24 | 1.6965e+18 | 0.00169646 | 5.21 | 0.008838557 | 43.97783202 | 0.3887006
PERI | W | 500 | 3.5343e+19 | 0.03534292 | 19.3 | 0.6821183 | 75.81493114 | 51.71475
PERI | ZrAlO | 0 | 0 | 0 | 4.815 | 0 | 1065.071 | 0
PERI | ZrHfAlO | 0 | 0 | 0 | 6.44 | 0 | 1008.637 | 0
PERI | ZrHfO | 0 | 0 | 0 | 7.685 | 0 | 1015.949 | 0
Stacked | ACL | 0 | 0 | 0 | 2 | 0 | 254.6479089 | 0
Stacked | Al | 0 | 0 | 0 | 2.7 | 0 | 10.72688123 | 0
Stacked | Al(Cu) | 0 | 0 | 0 | 2.78 | 0 | 8.408496924 | 0
Stacked | Co | 2 | 1.4137e+17 | 0.0001413717 | 8.9 | 0.001258208 | 44.50005 | 0.05599031
Stacked | CSOH | 0 | 0 | 0 | 2.2 | 0 | 13.98634348 | 0
Stacked | Cu | 340 | 2.4033e+19 | 0.02403318 | 8.96 | 0.2153373 | 6.090112618 | 1.311429
Stacked | HfOx | 0 | 0 | 0 | 9.69 | 0 | 24.90282 | 0
Stacked | NiPt | 0 | 0 | 0 | 18.63 | 0 | 19053.34 | 0
Stacked | Poly-Si | 0 | 0 | 0 | 2.33 | 0 | 4.130951538 | 0
Stacked | Resist | 1000 | 7.0686e+19 | 0.07068583 | 0.966 | 0.06828252 | 4.2 | 0.2867866
Stacked | Si | 0 | 0 | 0 | 2.29 | 0 | 308.8887784 | 0
Stacked | SiCN | 0 | 0 | 0 | 3.33 | 0 | 67.97408314 | 0
Stacked | SiN | 0 | 0 | 0 | 3.17 | 0 | 64.5720543 | 0
Stacked | SiO | 10 | 7.0686e+17 | 0.0007068583 | 2.13 | 0.001505608 | 2.046463887 | 0.003081173
Stacked | SiOC | 300 | 2.1206e+19 | 0.02120575 | 2 | 0.0424115 | 88.013 | 3.732763
Stacked | SiON | 0 | 0 | 0 | 2.81 | 0 | 37.87056387 | 0
Stacked | Ta | 15 | 1.0603e+18 | 0.001060288 | 16.7 | 0.0177068 | 170.8356 | 3.024952
Stacked | TaN | 15 | 1.0603e+18 | 0.001060288 | 13.7 | 0.01452594 | 25.81588696 | 0.375
Stacked | TEOS | 0 | 0 | 0 | 0.94 | 0 | 2.859521436 | 0
Stacked | Ti | 0 | 0 | 0 | 4.5 | 0 | 47.63335371 | 0
Stacked | TiN | 0 | 0 | 0 | 5.21 | 0 | 43.97783202 | 0
Stacked | W | 0 | 0 | 0 | 19.3 | 0 | 75.81493114 | 0
Stacked | Wafer | 0 | - | - | - | - | 365.3054 | 51643.83
Stacked | ZrAlO | 0 | 0 | 0 | 4.815 | 0 | 1065.071 | 0
Stacked | ZrHfAlO | 0 | 0 | 0 | 6.44 | 0 | 1008.637 | 0
Stacked | ZrHfO | 0 | 0 | 0 | 7.685 | 0 | 1015.949 | 0
[7 empty] | Chemicals & Materials: | 870.4781
(no wafer)

## VG3
Wafer | Material | Total Thickness (nm) | Total Volume (cubic nm) | Total Volume (cubic cm) | Density (g/cubic cm) | Mass (g) | GWP factor (gCO2e/g) | MPW (gCO2e/wafer)
DRAM | ACL | 600 | 4.2412e+19 | 0.0424115 | 2 | 0.084823 | 254.6479089 | 21.6
DRAM | Al | 4745 | 3.354e+20 | 0.3354043 | 2.7 | 0.9055916 | 10.72688123 | 9.714173
DRAM | Al(Cu) | 0 | 0 | 0 | 2.78 | 0 | 8.408496924 | 0
DRAM | Co | 27.5 | 1.9439e+18 | 0.00194386 | 8.9 | 0.01730036 | 44.50005 | 0.7698667
DRAM | CSOH | 1140 | 8.0582e+19 | 0.08058185 | 2.2 | 0.1772801 | 13.98634348 | 2.4795
DRAM | Cu | 550 | 3.8877e+19 | 0.03887721 | 8.96 | 0.3483398 | 6.090112618 | 2.121429
DRAM | HfOx | 18 | 1.2723e+18 | 0.001272345 | 9.69 | 0.01232902 | 24.90282 | 0.3070275
DRAM | Mo | 26 | 1.8378e+18 | 0.001837832 | 10.28 | 0.01889291 | 16.41 | 0.3100327
DRAM | NiPt | 0 | 0 | 0 | 18.63 | 0 | 19053.34 | 0
DRAM | Poly-Si | 0 | 0 | 0 | 2.33 | 0 | 4.130951538 | 0
DRAM | Resist | 36130 | 2.5539e+21 | 2.553879 | 0.966 | 2.467047 | 4.2 | 10.3616
DRAM | Si | 55 | 3.8877e+18 | 0.003887721 | 2.29 | 0.008902881 | 308.8887784 | 2.75
DRAM | SiCN | 120 | 8.4823e+18 | 0.0084823 | 3.33 | 0.02824606 | 67.97408314 | 1.92
DRAM | SiN | 1154 | 8.1571e+19 | 0.08157145 | 3.17 | 0.2585815 | 64.5720543 | 16.69714
DRAM | SiO | 10902 | 7.7062e+20 | 0.770617 | 2.13 | 1.641414 | 2.046463887 | 3.359095
DRAM | SiOC | 882 | 6.2345e+19 | 0.06234491 | 2 | 0.1246898 | 2 | 0.2493796
DRAM | SiON | 352.4 | 2.491e+19 | 0.02490969 | 2.81 | 0.06999622 | 37.87056387 | 2.650796
DRAM | Ta | 22.5 | 1.5904e+18 | 0.001590431 | 16.7 | 0.0265602 | 170.8356 | 4.537428
DRAM | TaN | 22.5 | 1.5904e+18 | 0.001590431 | 13.7 | 0.02178891 | 25.81588696 | 0.5625
DRAM | TEOS | 300 | 2.1206e+19 | 0.02120575 | 0.94 | 0.01993341 | 2.859521436 | 0.057
DRAM | Ti | 12.5 | 8.8357e+17 | 0.0008835729 | 4.5 | 0.003976078 | 47.63335371 | 0.1893939
DRAM | TiN | 94 | 6.6445e+18 | 0.006644468 | 5.21 | 0.03461768 | 43.97783202 | 1.522411
DRAM | W | 332 | 2.3468e+19 | 0.0234677 | 19.3 | 0.4529266 | 75.81493114 | 34.3386
DRAM | ZrAlO | 2.4 | 1.6965e+17 | 0.000169646 | 4.815 | 0.0008168455 | 1065.071 | 0.8699982
DRAM | ZrHfAlO | 1.6 | 1.131e+17 | 0.0001130973 | 6.44 | 0.0007283468 | 1008.637 | 0.7346379
DRAM | ZrHfO | 1.6 | 1.131e+17 | 0.0001130973 | 7.685 | 0.000869153 | 1015.949 | 0.8830147
PERI | ACL | 0 | 0 | 0 | 2 | 0 | 254.6479089 | 0
PERI | Al | 0 | 0 | 0 | 2.7 | 0 | 10.72688123 | 0
PERI | Al(Cu) | 0 | 0 | 0 | 2.78 | 0 | 8.408496924 | 0
PERI | Co | 0 | 0 | 0 | 8.9 | 0 | 44.50005 | 0
PERI | CSOH | 0 | 0 | 0 | 2.2 | 0 | 13.98634348 | 0
PERI | Cu | 2068.333 | 1.462e+20 | 0.1462019 | 8.96 | 1.309969 | 6.090112618 | 7.977857
PERI | HfOx | 0 | 0 | 0 | 9.69 | 0 | 24.90282 | 0
PERI | NiPt | 26 | 1.8378e+18 | 0.001837832 | 18.63 | 0.0342388 | 19053.34 | 652.3636
PERI | Poly-Si | 130 | 9.1892e+18 | 0.009189159 | 2.33 | 0.02141074 | 4.130951538 | 0.08844673
PERI | Resist | 21500 | 1.5197e+21 | 1.519745 | 0.966 | 1.468074 | 4.2 | 6.165911
PERI | Si | 0 | 0 | 0 | 2.29 | 0 | 308.8887784 | 0
PERI | SiCN | 123 | 8.6944e+18 | 0.008694358 | 3.33 | 0.02895221 | 67.97408314 | 1.968
PERI | SiN | 244 | 1.7247e+19 | 0.01724734 | 3.17 | 0.05467408 | 64.5720543 | 3.530418
PERI | SiO | 3809 | 2.6924e+20 | 0.2692423 | 2.13 | 0.5734862 | 2.046463887 | 1.173619
PERI | SiOC | 0 | 0 | 0 | 2 | 0 | 2 | 0
PERI | SiON | 9.6 | 6.7858e+17 | 0.000678584 | 2.81 | 0.001906821 | 37.87056387 | 0.07221239
PERI | Ta | 18.33333 | 1.2959e+18 | 0.001295907 | 16.7 | 0.02164165 | 170.8356 | 3.697164
PERI | TaN | 18.33333 | 1.2959e+18 | 0.001295907 | 13.7 | 0.01775393 | 25.81588696 | 0.4583333
PERI | TEOS | 0 | 0 | 0 | 0.94 | 0 | 2.859521436 | 0
PERI | Ti | 0 | 0 | 0 | 4.5 | 0 | 47.63335371 | 0
PERI | TiN | 24 | 1.6965e+18 | 0.00169646 | 5.21 | 0.008838557 | 43.97783202 | 0.3887006
PERI | W | 500 | 3.5343e+19 | 0.03534292 | 19.3 | 0.6821183 | 75.81493114 | 51.71475
PERI | ZrAlO | 0 | 0 | 0 | 4.815 | 0 | 1065.071 | 0
PERI | ZrHfAlO | 0 | 0 | 0 | 6.44 | 0 | 1008.637 | 0
PERI | ZrHfO | 0 | 0 | 0 | 7.685 | 0 | 1015.949 | 0
Stacked | ACL | 0 | 0 | 0 | 2 | 0 | 254.6479089 | 0
Stacked | Al | 0 | 0 | 0 | 2.7 | 0 | 10.72688123 | 0
Stacked | Al(Cu) | 0 | 0 | 0 | 2.78 | 0 | 8.408496924 | 0
Stacked | Co | 2 | 1.4137e+17 | 0.0001413717 | 8.9 | 0.001258208 | 44.50005 | 0.05599031
Stacked | CSOH | 0 | 0 | 0 | 2.2 | 0 | 13.98634348 | 0
Stacked | Cu | 340 | 2.4033e+19 | 0.02403318 | 8.96 | 0.2153373 | 6.090112618 | 1.311429
Stacked | HfOx | 0 | 0 | 0 | 9.69 | 0 | 24.90282 | 0
Stacked | NiPt | 0 | 0 | 0 | 18.63 | 0 | 19053.34 | 0
Stacked | Poly-Si | 0 | 0 | 0 | 2.33 | 0 | 4.130951538 | 0
Stacked | Resist | 1000 | 7.0686e+19 | 0.07068583 | 0.966 | 0.06828252 | 4.2 | 0.2867866
Stacked | Si | 0 | 0 | 0 | 2.29 | 0 | 308.8887784 | 0
Stacked | SiCN | 0 | 0 | 0 | 3.33 | 0 | 67.97408314 | 0
Stacked | SiN | 0 | 0 | 0 | 3.17 | 0 | 64.5720543 | 0
Stacked | SiO | 10 | 7.0686e+17 | 0.0007068583 | 2.13 | 0.001505608 | 2.046463887 | 0.003081173
Stacked | SiOC | 300 | 2.1206e+19 | 0.02120575 | 2 | 0.0424115 | 2 | 0.084823
Stacked | SiON | 0 | 0 | 0 | 2.81 | 0 | 37.87056387 | 0
Stacked | Ta | 15 | 1.0603e+18 | 0.001060288 | 16.7 | 0.0177068 | 170.8356 | 3.024952
Stacked | TaN | 15 | 1.0603e+18 | 0.001060288 | 13.7 | 0.01452594 | 25.81588696 | 0.375
Stacked | TEOS | 0 | 0 | 0 | 0.94 | 0 | 2.859521436 | 0
Stacked | Ti | 0 | 0 | 0 | 4.5 | 0 | 47.63335371 | 0
Stacked | TiN | 0 | 0 | 0 | 5.21 | 0 | 43.97783202 | 0
Stacked | W | 0 | 0 | 0 | 19.3 | 0 | 75.81493114 | 0
Stacked | Wafer | 0 |  |  | - |  | 365.3054 | 51643.83
Stacked | ZrAlO | 0 | 0 | 0 | 4.815 | 0 | 1065.071 | 0
Stacked | ZrHfAlO | 0 | 0 | 0 | 6.44 | 0 | 1008.637 | 0
Stacked | ZrHfO | 0 | 0 | 0 | 7.685 | 0 | 1015.949 | 0
[7 empty] | Chemicals & Materials: | 853.7261
(no wafer)

## 3D13D2
Wafer | Material | Total Thickness (nm) | Total Volume (cubic nm) | Total Volume (cubic cm) | Density (g/cubic cm) | Mass (g) | GWP factor (gCO2e/g) | MPW (gCO2e/wafer)
DRAM | Al | 4745 | 3.354e+20 | 0.3354043 | 2.7 | 0.9055916 | 10.72688123 | 9.714173
DRAM | c-Si | 3250 | 2.2973e+20 | 0.229729 | 2.3 | 0.5283766 | 308.8887784 | 163.2096
DRAM | CHM | 6000 | 4.2412e+20 | 0.424115 | 2.2 | 0.933053 | 13.98634348 | 13.05
DRAM | Co | 7.5 | 5.3014e+17 | 0.0005301438 | 8.9 | 0.004718279 | 44.50005 | 0.2099636
DRAM | Cu | 550 | 3.8877e+19 | 0.03887721 | 8.96 | 0.3483398 | 6.090112618 | 2.121429
DRAM | HfO2 | 110 | 7.7754e+18 | 0.007775442 | 9.69 | 0.07534403 | 24.90282 | 1.876279
DRAM | PSG | 5 | 3.5343e+17 | 0.0003534292 | 2.5 | 0.0008835729 | 43.91596 | 0.03880295
DRAM | Resist | 39500 | 2.7921e+21 | 2.79209 | 0.97 | 2.708328 | 4.2 | 11.37498
DRAM | SiCN | 120 | 8.4823e+18 | 0.0084823 | 3.33 | 0.02824606 | 67.97408314 | 1.92
DRAM | SiGe | 640 | 4.5239e+19 | 0.04523893 | 3 | 0.1357168 | 410.5866 | 55.7235
DRAM | SiN | 956 | 6.7576e+19 | 0.06757566 | 3.17 | 0.2142148 | 64.5720543 | 13.83229
DRAM | SiO | 8963 | 6.3356e+20 | 0.6335571 | 2.13 | 1.349477 | 2.046463887 | 2.761655
DRAM | SiOC | 882 | 6.2345e+19 | 0.06234491 | 2 | 0.1246898 | 88.013 | 10.97432
DRAM | SiON | 20 | 1.4137e+18 | 0.001413717 | 2.81 | 0.003972544 | 37.87056387 | 0.1504425
DRAM | Ta | 45 | 3.1809e+18 | 0.003180863 | 16.7 | 0.0531204 | 170.8356 | 9.074856
DRAM | TaN | 45 | 3.1809e+18 | 0.003180863 | 13.7 | 0.04357782 | 25.77096 | 1.123042
DRAM | Ti | 25 | 1.7671e+18 | 0.001767146 | 4.5 | 0.007952156 | 47.63335371 | 0.3787879
DRAM | TiN | 183 | 1.2936e+19 | 0.01293551 | 5.21 | 0.067394 | 43.97783202 | 2.963842
DRAM | TiSiP | 10 | 7.0686e+17 | 0.0007068583 | 2.936667 | 0.002075807 | 48.3132 | 0.1002889
DRAM | W | 370 | 2.6154e+19 | 0.02615376 | 19.3 | 0.5047675 | 75.81493114 | 38.26892
PERI | ACL | 0 | 0 | 0 | 2 | 0 | 254.6479089 | 0
PERI | Al | 0 | 0 | 0 | 2.7 | 0 | 10.72688123 | 0
PERI | Al(Cu) | 0 | 0 | 0 | 2.78 | 0 | 8.408496924 | 0
PERI | Co | 0 | 0 | 0 | 8.9 | 0 | 44.50005 | 0
PERI | CSOH | 0 | 0 | 0 | 2.2 | 0 | 13.98634348 | 0
PERI | Cu | 2068.333 | 1.462e+20 | 0.1462019 | 8.96 | 1.309969 | 6.090112618 | 7.977857
PERI | HfOx | 0 | 0 | 0 | 9.69 | 0 | 24.90282 | 0
PERI | NiPt | 26 | 1.8378e+18 | 0.001837832 | 18.63 | 0.0342388 | 19053.34 | 652.3636
PERI | Poly-Si | 130 | 9.1892e+18 | 0.009189159 | 2.33 | 0.02141074 | 4.130951538 | 0.08844673
PERI | Resist | 21500 | 1.5197e+21 | 1.519745 | 0.966 | 1.468074 | 4.2 | 6.165911
PERI | Si | 0 | 0 | 0 | 2.29 | 0 | 308.8887784 | 0
PERI | SiCN | 123 | 8.6944e+18 | 0.008694358 | 3.33 | 0.02895221 | 67.97408314 | 1.968
PERI | SiN | 244 | 1.7247e+19 | 0.01724734 | 3.17 | 0.05467408 | 64.5720543 | 3.530418
PERI | SiO | 3809 | 2.6924e+20 | 0.2692423 | 2.13 | 0.5734862 | 2.046463887 | 1.173619
PERI | SiOC | 0 | 0 | 0 | 2 | 0 | 88.013 | 0
PERI | SiON | 9.6 | 6.7858e+17 | 0.000678584 | 2.81 | 0.001906821 | 37.87056387 | 0.07221239
PERI | Ta | 18.33333 | 1.2959e+18 | 0.001295907 | 16.7 | 0.02164165 | 170.8356 | 3.697164
PERI | TaN | 18.33333 | 1.2959e+18 | 0.001295907 | 13.7 | 0.01775393 | 25.81588696 | 0.4583333
PERI | TEOS | 0 | 0 | 0 | 0.94 | 0 | 2.859521436 | 0
PERI | Ti | 0 | 0 | 0 | 4.5 | 0 | 47.63335371 | 0
PERI | TiN | 24 | 1.6965e+18 | 0.00169646 | 5.21 | 0.008838557 | 43.97783202 | 0.3887006
PERI | W | 500 | 3.5343e+19 | 0.03534292 | 19.3 | 0.6821183 | 75.81493114 | 51.71475
PERI | ZrAlO | 0 | 0 | 0 | 4.815 | 0 | 1065.071 | 0
PERI | ZrHfAlO | 0 | 0 | 0 | 6.44 | 0 | 1008.637 | 0
PERI | ZrHfO | 0 | 0 | 0 | 7.685 | 0 | 1015.949 | 0
Stacked | ACL | 0 | 0 | 0 | 2 | 0 | 254.6479089 | 0
Stacked | Al | 0 | 0 | 0 | 2.7 | 0 | 10.72688123 | 0
Stacked | Al(Cu) | 0 | 0 | 0 | 2.78 | 0 | 8.408496924 | 0
Stacked | Co | 2 | 1.4137e+17 | 0.0001413717 | 8.9 | 0.001258208 | 44.50005 | 0.05599031
Stacked | CSOH | 0 | 0 | 0 | 2.2 | 0 | 13.98634348 | 0
Stacked | Cu | 340 | 2.4033e+19 | 0.02403318 | 8.96 | 0.2153373 | 6.090112618 | 1.311429
Stacked | HfOx | 0 | 0 | 0 | 9.69 | 0 | 24.90282 | 0
Stacked | NiPt | 0 | 0 | 0 | 18.63 | 0 | 19053.34 | 0
Stacked | Poly-Si | 0 | 0 | 0 | 2.33 | 0 | 4.130951538 | 0
Stacked | Resist | 1000 | 7.0686e+19 | 0.07068583 | 0.966 | 0.06828252 | 4.2 | 0.2867866
Stacked | Si | 0 | 0 | 0 | 2.29 | 0 | 308.8887784 | 0
Stacked | SiCN | 0 | 0 | 0 | 3.33 | 0 | 67.97408314 | 0
Stacked | SiN | 0 | 0 | 0 | 3.17 | 0 | 64.5720543 | 0
Stacked | SiO | 10 | 7.0686e+17 | 0.0007068583 | 2.13 | 0.001505608 | 2.046463887 | 0.003081173
Stacked | SiOC | 300 | 2.1206e+19 | 0.02120575 | 2 | 0.0424115 | 88.013 | 3.732763
Stacked | SiON | 0 | 0 | 0 | 2.81 | 0 | 37.87056387 | 0
Stacked | Ta | 15 | 1.0603e+18 | 0.001060288 | 16.7 | 0.0177068 | 170.8356 | 3.024952
Stacked | TaN | 15 | 1.0603e+18 | 0.001060288 | 13.7 | 0.01452594 | 25.81588696 | 0.375
Stacked | TEOS | 0 | 0 | 0 | 0.94 | 0 | 2.859521436 | 0
Stacked | Ti | 0 | 0 | 0 | 4.5 | 0 | 47.63335371 | 0
Stacked | TiN | 0 | 0 | 0 | 5.21 | 0 | 43.97783202 | 0
Stacked | W | 0 | 0 | 0 | 19.3 | 0 | 75.81493114 | 0
Stacked | Wafer | 0 |  |  | - |  | 365.3054 | 51643.83
Stacked | ZrAlO | 0 | 0 | 0 | 4.815 | 0 | 1065.071 | 0
Stacked | ZrHfAlO | 0 | 0 | 0 | 6.44 | 0 | 1008.637 | 0
Stacked | ZrHfO | 0 | 0 | 0 | 7.685 | 0 | 1015.949 | 0
[7 empty] | Chemicals & Materials: | 1077.256
(no wafer)

## IGZO
Wafer | Material | Total Thickness (nm) | Total Volume (cubic nm) | Total Volume (cubic cm) | Density (g/cubic cm) | Mass (g) | GWP factor (gCO2e/g) | MPW (gCO2e/wafer)
PERI | ACL | 0 | 0 | 0 | 2 | 0 | 254.6479089 | 0
PERI | Al | 0 | 0 | 0 | 2.7 | 0 | 10.72688123 | 0
PERI | Al(Cu) | 0 | 0 | 0 | 2.78 | 0 | 8.408496924 | 0
PERI | Co | 0 | 0 | 0 | 8.9 | 0 | 44.50005 | 0
PERI | CSOH | 0 | 0 | 0 | 2.2 | 0 | 13.98634348 | 0
PERI | Cu | 2068.333 | 1.462e+20 | 0.1462019 | 8.96 | 1.309969 | 6.090112618 | 7.977857
PERI | HfOx | 0 | 0 | 0 | 9.69 | 0 | 24.90282 | 0
PERI | NiPt | 26 | 1.8378e+18 | 0.001837832 | 18.63 | 0.0342388 | 19053.34 | 652.3636
PERI | Poly-Si | 130 | 9.1892e+18 | 0.009189159 | 2.33 | 0.02141074 | 4.130951538 | 0.08844673
PERI | Resist | 21500 | 1.5197e+21 | 1.519745 | 0.966 | 1.468074 | 4.2 | 6.165911
PERI | Si | 0 | 0 | 0 | 2.29 | 0 | 308.8887784 | 0
PERI | SiCN | 123 | 8.6944e+18 | 0.008694358 | 3.33 | 0.02895221 | 67.97408314 | 1.968
PERI | SiN | 244 | 1.7247e+19 | 0.01724734 | 3.17 | 0.05467408 | 64.5720543 | 3.530418
PERI | SiO | 3809 | 2.6924e+20 | 0.2692423 | 2.13 | 0.5734862 | 2.046463887 | 1.173619
PERI | SiOC | 0 | 0 | 0 | 2 | 0 | 88.013 | 0
PERI | SiON | 9.6 | 6.7858e+17 | 0.000678584 | 2.81 | 0.001906821 | 37.87056387 | 0.07221239
PERI | Ta | 18.33333 | 1.2959e+18 | 0.001295907 | 16.7 | 0.02164165 | 170.8356 | 3.697164
PERI | TaN | 18.33333 | 1.2959e+18 | 0.001295907 | 13.7 | 0.01775393 | 25.81588696 | 0.4583333
PERI | TEOS | 0 | 0 | 0 | 0.94 | 0 | 2.859521436 | 0
PERI | Ti | 0 | 0 | 0 | 4.5 | 0 | 47.63335371 | 0
PERI | TiN | 24 | 1.6965e+18 | 0.00169646 | 5.21 | 0.008838557 | 43.97783202 | 0.3887006
PERI | W | 500 | 3.5343e+19 | 0.03534292 | 19.3 | 0.6821183 | 75.81493114 | 51.71475
PERI | ZrAlO | 0 | 0 | 0 | 4.815 | 0 | 1065.071 | 0
PERI | ZrHfAlO | 0 | 0 | 0 | 6.44 | 0 | 1008.637 | 0
PERI | ZrHfO | 0 | 0 | 0 | 7.685 | 0 | 1015.949 | 0
Stacked | ACL | 0 | 0 | 0 | 2 | 0 | 254.6479089 | 0
Stacked | Al | 0 | 0 | 0 | 2.7 | 0 | 10.72688123 | 0
Stacked | Al(Cu) | 0 | 4.736e+19 | 0.04735951 | 2.78 | 0.1316594 | 8.408496924 | 1.107058
Stacked | Co | 2 | 0 | 0 | 8.9 | 0 | 44.50005 | 0
Stacked | CSOH | 0 | 0 | 0 | 2.2 | 0 | 13.98634348 | 0
Stacked | Cu | 340 | 0 | 0 | 8.96 | 0 | 6.090112618 | 0
Stacked | HfOx | 0 | 0 | 0 | 9.69 | 0 | 24.90282 | 0
Stacked | NiPt | 0 | 0 | 0 | 18.63 | 0 | 19053.34 | 0
Stacked | Poly-Si | 0 | 0 | 0 | 2.33 | 0 | 4.130951538 | 0
Stacked | Resist | 1000 | 4.2412e+20 | 0.424115 | 0.966 | 0.4096951 | 4.2 | 1.720719
Stacked | Si | 0 | 0 | 0 | 2.29 | 0 | 308.8887784 | 0
Stacked | SiCN | 0 | 0 | 0 | 3.33 | 0 | 67.97408314 | 0
Stacked | SiN | 0 | 8.4823e+19 | 0.084823 | 3.17 | 0.2688889 | 64.5720543 | 17.36271
Stacked | SiO | 10 | 7.9875e+19 | 0.07987499 | 2.13 | 0.1701337 | 2.046463887 | 0.3481725
Stacked | SiOC | 300 | 0 | 0 | 2 | 0 | 88.013 | 0
Stacked | SiON | 0 | 1.7671e+18 | 0.001767146 | 2.81 | 0.00496568 | 37.87056387 | 0.1880531
Stacked | Ta | 15 | 0 | 0 | 16.7 | 0 | 170.8356 | 0
Stacked | TaN | 15 | 0 | 0 | 13.7 | 0 | 25.81588696 | 0
Stacked | TEOS | 0 | 0 | 0 | 0.94 | 0 | 2.859521436 | 0
Stacked | Ti | 0 | 0 | 0 | 4.5 | 0 | 47.63335371 | 0
Stacked | TiN | 0 | 2.8274e+18 | 0.002827433 | 5.21 | 0.01473093 | 43.97783202 | 0.6478343
Stacked | W | 0 | 2.1206e+19 | 0.02120575 | 19.3 | 0.409271 | 75.81493114 | 31.02885
Stacked | Wafer | 0 | - | - | - | - | 365.3054 | 51643.83
Stacked | ZrAlO | 0 | 0 | 0 | 4.815 | 0 | 1065.071 | 0
Stacked | ZrHfAlO | 0 | 0 | 0 | 6.44 | 0 | 1008.637 | 0
Stacked | ZrHfO | 0 | 0 | 0 | 7.685 | 0 | 1015.949 | 0
DRAM | Al | 80 | 5.6549e+18 | 0.005654867 | 2.7 | 0.01526814 | 10.72688123 | 0.1637795
DRAM | Al(Cu) | 600 | 4.2412e+19 | 0.0424115 | 2.78 | 0.117904 | 8.408496924 | 0.9913952
DRAM | Copper | 3200 | 2.2619e+20 | 0.2261947 | 8.96 | 2.026704 | 6.090112618 | 12.34286
DRAM | HfO2 | 4 | 2.8274e+17 | 0.0002827433 |  | 0 | 24.90282 | 0
DRAM | IGZO | 20 | 1.4137e+18 | 0.001413717 | 6 | 0.0084823 | 196.31 | 1.66516
DRAM | Resist | 11500 | 8.1289e+20 | 0.8128871 | 0.966 | 0.7852489 | 4.2 | 3.298046
DRAM | SiN | 3260 | 2.3044e+20 | 0.2304358 | 3.17 | 0.7304816 | 64.5720543 | 47.16869
DRAM | SiO | 5120 | 3.6191e+20 | 0.3619115 | 2.13 | 0.7708714 | 2.046463887 | 1.577561
DRAM | SiON | 1000 | 7.0686e+19 | 0.07068583 | 2.81 | 0.1986272 | 37.87056387 | 7.522124
DRAM | TiN | 230 | 1.6258e+19 | 0.01625774 | 5.21 | 0.08470284 | 43.97783202 | 3.725047
[7 empty] | Chemicals & materials: | 860.4571
(no wafers)

## HBMB
Wafer | Material | Total Thickness (nm) | Total Volume (cubic nm) | Total Volume (cubic cm) | Density (g/cubic cm) | Mass (g) | GWP factor (gCO2e/g) | MPW (gCO2e/wafer)
STACK | ACL | 0 | 0 | 0 | 2 | 0 | 254.6479089 | 0
STACK | Al | 0 | 0 | 0 | 2.7 | 0 | 10.72688123 | 0
STACK | Co | 7 | 4.948e+17 | 0.0004948008 | 8.9 | 0.004403728 | 44.50005 | 0.1959661
STACK | CSOH | 0 | 0 | 0 | 2.2 | 0 | 13.98634348 | 0
STACK | Cu | 3740 | 2.6437e+20 | 0.264365 | 8.96 | 2.368711 | 6.090112618 | 14.42571
STACK | Polysilicon | 0 | 0 | 0 | 2.33 | 0 | 4.130951538 | 0
STACK | Resist | 7500 | 5.3014e+20 | 0.5301438 | 0.966 | 0.5121189 | 4.2 | 2.150899
STACK | Si | 0 | 0 | 0 | 2.29 | 0 | 308.8887784 | 0
STACK | SiCN | 0 | 0 | 0 | 3.33 | 0 | 67.97408314 | 0
STACK | SiN | 0 | 0 | 0 | 3.17 | 0 | 64.5720543 | 0
STACK | SiO | 700 | 4.948e+19 | 0.04948008 | 2.13 | 0.1053926 | 2.046463887 | 0.2156821
STACK | SiOC | 0 | 0 | 0 | 2 | 0 | 88.013 | 0
STACK | SiON | 0 | 0 | 0 | 2.81 | 0 | 37.87056387 | 0
STACK | Ta | 165 | 1.1663e+19 | 0.01166316 | 16.7 | 0.1947748 | 170.8356 | 33.27447
STACK | TaN | 165 | 1.1663e+19 | 0.01166316 | 13.7 | 0.1597853 | 25.81588696 | 4.125
STACK | TEOS | 0 | 0 | 0 | 0.94 | 0 | 2.859521436 | 0
STACK | Ti | 0 | 0 | 0 | 4.5 | 0 | 47.63335371 | 0
STACK | TiN | 0 | 0 | 0 | 5.21 | 0 | 43.97783202 | 0
STACK | W | 0 | 0 | 0 | 19.3 | 0 | 75.81493114 | 0
STACK | Wafer | [5 empty] | 26000 | 234000
STACK | ZrAlO | 0 | 0 | 0 | 4.815 | 0 | 1065.071 | 0
STACK | ZrHfAlO | 0 | 0 | 0 | 6.44 | 0 | 1008.637 | 0
STACK | ZrHfO | 0 | 0 | 0 | 7.685 | 0 | 1015.949 | 0
DRAM | ACL | 7200 | 5.0894e+20 | 0.508938 | 2 | 1.017876 | 254.6479089 | 259.2
DRAM | Al | 37960 | 2.6832e+21 | 2.683234 | 2.7 | 7.244733 | 10.72688123 | 77.71339
DRAM | Co | 220 | 1.5551e+19 | 0.01555088 | 8.9 | 0.1384029 | 44.50005 | 6.158934
DRAM | CSOH | 9840 | 6.9555e+20 | 0.6955486 | 2.2 | 1.530207 | 13.98634348 | 21.402
DRAM | Cu | 4400 | 3.1102e+20 | 0.3110177 | 8.96 | 2.786718 | 6.090112618 | 16.97143
DRAM | Polysilicon | 280 | 1.9792e+19 | 0.01979203 | 2.33 | 0.04611544 | 4.130951538 | 0.1905006
DRAM | Resist | 285040 | 2.0148e+22 | 20.14829 | 0.966 | 19.46325 | 4.2 | 81.74564
DRAM | Si | 440 | 3.1102e+19 | 0.03110177 | 2.29 | 0.07122305 | 308.8887784 | 22
DRAM | SiCN | 960 | 6.7858e+19 | 0.0678584 | 3.33 | 0.2259685 | 67.97408314 | 15.36
DRAM | SiN | 8960 | 6.3335e+20 | 0.6333451 | 3.17 | 2.007704 | 64.5720543 | 129.6416
DRAM | SiO | 87092.8 | 6.1562e+21 | 6.156227 | 2.13 | 13.11276 | 2.046463887 | 26.8348
DRAM | SiOC | 7056 | 4.9876e+20 | 0.4987592 | 2 | 0.9975185 | 88.013 | 87.7946
DRAM | SiON | 3440 | 2.4316e+20 | 0.2431593 | 2.81 | 0.6832776 | 37.87056387 | 25.87611
DRAM | Ta | 180 | 1.2723e+19 | 0.01272345 | 16.7 | 0.2124816 | 170.8356 | 36.29942
DRAM | TaN | 180 | 1.2723e+19 | 0.01272345 | 13.7 | 0.1743113 | 25.81588696 | 4.5
DRAM | TEOS | 2400 | 1.6965e+20 | 0.169646 | 0.94 | 0.1594672 | 2.859521436 | 0.456
DRAM | Ti | 100 | 7.0686e+18 | 0.007068583 | 4.5 | 0.03180863 | 47.63335371 | 1.515152
DRAM | TiN | 692 | 4.8915e+19 | 0.0489146 | 5.21 | 0.2548451 | 43.97783202 | 11.20753
DRAM | W | 2688 | 1.9e+20 | 0.1900035 | 19.3 | 3.667068 | 75.81493114 | 278.0185
DRAM | ZrAlO | 19.2 | 1.3572e+18 | 0.001357168 | 4.815 | 0.006534764 | 1065.071 | 6.959985
DRAM | ZrHfAlO | 12.8 | 9.0478e+17 | 0.0009047787 | 6.44 | 0.005826775 | 1008.637 | 5.877103
DRAM | ZrHfO | 12.8 | 9.0478e+17 | 0.0009047787 | 7.685 | 0.006953224 | 1015.949 | 7.064118
PERI | ACL | 0 | 0 | 0 | 2 | 0 | 254.6479089 | 0
PERI | Al | 0 | 0 | 0 | 2.7 | 0 | 10.72688123 | 0
PERI | Al(Cu) | 0 | 0 | 0 | 2.78 | 0 | 8.408496924 | 0
PERI | Co | 0 | 0 | 0 | 8.9 | 0 | 44.50005 | 0
PERI | CSOH | 0 | 0 | 0 | 2.2 | 0 | 13.98634348 | 0
PERI | Cu | 2068.333 | 1.462e+20 | 0.1462019 | 8.96 | 1.309969 | 6.090112618 | 11.73732
PERI | HfOx | 0 | 0 | 0 | 9.69 | 0 | 24.90282 | 0
PERI | NiPt | 26 | 1.8378e+18 | 0.001837832 | 18.63 | 0.0342388 | 19053.34 | 0.6378689
PERI | Poly-Si | 130 | 9.1892e+18 | 0.009189159 | 2.33 | 0.02141074 | 4.130951538 | 0.04988702
PERI | Resist | 21500 | 1.5197e+21 | 1.519745 | 0.966 | 1.468074 | 4.2 | 1.41816
PERI | Si | 0 | 0 | 0 | 2.29 | 0 | 308.8887784 | 0
PERI | SiCN | 123 | 8.6944e+18 | 0.008694358 | 3.33 | 0.02895221 | 67.97408314 | 0.09641086
PERI | SiN | 244 | 1.7247e+19 | 0.01724734 | 3.17 | 0.05467408 | 64.5720543 | 0.1733168
PERI | SiO | 3809 | 2.6924e+20 | 0.2692423 | 2.13 | 0.5734862 | 2.046463887 | 1.221526
PERI | SiOC | 0 | 0 | 0 | 2 | 0 | 88.013 | 0
PERI | SiON | 9.6 | 6.7858e+17 | 0.000678584 | 2.81 | 0.001906821 | 37.87056387 | 0.005358167
PERI | Ta | 18.33333 | 1.2959e+18 | 0.001295907 | 16.7 | 0.02164165 | 170.8356 | 0.3614155
PERI | TaN | 18.33333 | 1.2959e+18 | 0.001295907 | 13.7 | 0.01775393 | 25.81588696 | 0.2432288
PERI | TEOS | 0 | 0 | 0 | 0.94 | 0 | 2.859521436 | 0
PERI | Ti | 0 | 0 | 0 | 4.5 | 0 | 47.63335371 | 0
PERI | TiN | 24 | 1.6965e+18 | 0.00169646 | 5.21 | 0.008838557 | 43.97783202 | 0.04604888
PERI | W | 500 | 3.5343e+19 | 0.03534292 | 19.3 | 0.6821183 | 75.81493114 | 13.16488
PERI | ZrAlO | 0 | 0 | 0 | 4.815 | 0 | 1065.071 | 0
PERI | ZrHfAlO | 0 | 0 | 0 | 6.44 | 0 | 1008.637 | 0
PERI | ZrHfO | 0 | 0 | 0 | 7.685 | 0 | 1015.949 | 0
[7 empty] | Chemicals & Materials: | 1206.33
(no wafer)

## HBMV1
Wafer | Material | Total Thickness (nm) | Total Volume (cubic nm) | Total Volume (cubic cm) | Density (g/cubic cm) | Mass (g) | GWP factor (gCO2e/g) | MPW (gCO2e/wafer)
STACK | ACL | 0 | 0 | 0 | 2 | 0 | 254.6479089 | 0
STACK | Al | 0 | 0 | 0 | 2.7 | 0 | 10.72688123 | 0
STACK | Co | 7 | 4.948e+17 | 0.0004948008 | 8.9 | 0.004403728 | 44.50005 | 0.1959661
STACK | CSOH | 0 | 0 | 0 | 2.2 | 0 | 13.98634348 | 0
STACK | Cu | 3740 | 2.6437e+20 | 0.264365 | 8.96 | 2.368711 | 6.090112618 | 14.42571
STACK | Polysilicon | 0 | 0 | 0 | 2.33 | 0 | 4.130951538 | 0
STACK | Resist | 7500 | 5.3014e+20 | 0.5301438 | 0.966 | 0.5121189 | 4.2 | 2.150899
STACK | Si | 0 | 0 | 0 | 2.29 | 0 | 308.8887784 | 0
STACK | SiCN | 0 | 0 | 0 | 3.33 | 0 | 67.97408314 | 0
STACK | SiN | 0 | 0 | 0 | 3.17 | 0 | 64.5720543 | 0
STACK | SiO | 700 | 4.948e+19 | 0.04948008 | 2.13 | 0.1053926 | 2.046463887 | 0.2156821
STACK | SiOC | 0 | 0 | 0 | 2 | 0 | 88.013 | 0
STACK | SiON | 0 | 0 | 0 | 2.81 | 0 | 37.87056387 | 0
STACK | Ta | 165 | 1.1663e+19 | 0.01166316 | 16.7 | 0.1947748 | 170.8356 | 33.27447
STACK | TaN | 165 | 1.1663e+19 | 0.01166316 | 13.7 | 0.1597853 | 25.81588696 | 4.125
STACK | TEOS | 0 | 0 | 0 | 0.94 | 0 | 2.859521436 | 0
STACK | Ti | 0 | 0 | 0 | 4.5 | 0 | 47.63335371 | 0
STACK | TiN | 0 | 0 | 0 | 5.21 | 0 | 43.97783202 | 0
STACK | W | 0 | 0 | 0 | 19.3 | 0 | 75.81493114 | 0
STACK | Wafer | [5 empty] | 26000 | 234000
STACK | ZrAlO | 0 | 0 | 0 | 4.815 | 0 | 1065.071 | 0
STACK | ZrHfAlO | 0 | 0 | 0 | 6.44 | 0 | 1008.637 | 0
STACK | ZrHfO | 0 | 0 | 0 | 7.685 | 0 | 1015.949 | 0
DRAM | ACL | 4800 | 4.2412e+19 | 0.0424115 | 2 | 0.084823 | 254.6479089 | 21.6
DRAM | Al | 37960 | 3.354e+20 | 0.3354043 | 2.7 | 0.9055916 | 10.72688123 | 9.714173
DRAM | Al(Cu) | 0 | 0 | 0 | 2.78 | 0 | 8.408496924 | 0
DRAM | Co | 220 | 1.9439e+18 | 0.00194386 | 8.9 | 0.01730036 | 44.50005 | 0.7698667
DRAM | CSOH | 9120 | 8.0582e+19 | 0.08058185 | 2.2 | 0.1772801 | 13.98634348 | 2.4795
DRAM | Cu | 4400 | 3.8877e+19 | 0.03887721 | 8.96 | 0.3483398 | 6.090112618 | 2.121429
DRAM | HfOx | 144 | 1.2723e+18 | 0.001272345 | 9.69 | 0.01232902 | 24.90282 | 0.3070275
DRAM | NiPt | 0 | 0 | 0 | 18.63 | 0 | 19053.34 | 0
DRAM | Poly-Si | 0 | 0 | 0 | 2.33 | 0 | 4.130951538 | 0
DRAM | Resist | 289040 | 2.5539e+21 | 2.553879 | 0.966 | 2.467047 | 4.2 | 10.3616
DRAM | Si | 440 | 3.8877e+18 | 0.003887721 | 2.29 | 0.008902881 | 308.8887784 | 2.75
DRAM | SiCN | 960 | 8.4823e+18 | 0.0084823 | 3.33 | 0.02824606 | 67.97408314 | 1.92
DRAM | SiN | 9232 | 8.1571e+19 | 0.08157145 | 3.17 | 0.2585815 | 64.5720543 | 16.69714
DRAM | SiO | 87216 | 7.7062e+20 | 0.770617 | 2.13 | 1.641414 | 2.046463887 | 3.359095
DRAM | SiOC | 7056 | 6.2345e+19 | 0.06234491 | 2 | 0.1246898 | 88.013 | 10.97432
DRAM | SiON | 2819.2 | 2.491e+19 | 0.02490969 | 2.81 | 0.06999622 | 37.87056387 | 2.650796
DRAM | Ta | 180 | 1.5904e+18 | 0.001590431 | 16.7 | 0.0265602 | 170.8356 | 4.537428
DRAM | TaN | 180 | 1.5904e+18 | 0.001590431 | 13.7 | 0.02178891 | 25.81588696 | 0.5625
DRAM | TEOS | 2400 | 2.1206e+19 | 0.02120575 | 0.94 | 0.01993341 | 2.859521436 | 0.057
DRAM | Ti | 100 | 8.8357e+17 | 0.0008835729 | 4.5 | 0.003976078 | 47.63335371 | 0.1893939
DRAM | TiN | 752 | 6.6445e+18 | 0.006644468 | 5.21 | 0.03461768 | 43.97783202 | 1.522411
DRAM | W | 2864 | 2.5306e+19 | 0.02530553 | 19.3 | 0.4883967 | 75.81493114 | 37.02776
DRAM | ZrAlO | 19.2 | 1.6965e+17 | 0.000169646 | 4.815 | 0.0008168455 | 1065.071 | 0.8699982
DRAM | ZrHfAlO | 12.8 | 1.131e+17 | 0.0001130973 | 6.44 | 0.0007283468 | 1008.637 | 0.7346379
DRAM | ZrHfO | 12.8 | 1.131e+17 | 0.0001130973 | 7.685 | 0.000869153 | 1015.949 | 0.8830147
PERI | ACL | 0 | 0 | 0 | 2 | 0 | 254.6479089 | 0
PERI | Al | 0 | 0 | 0 | 2.7 | 0 | 10.72688123 | 0
PERI | Al(Cu) | 0 | 0 | 0 | 2.78 | 0 | 8.408496924 | 0
PERI | Co | 0 | 0 | 0 | 8.9 | 0 | 44.50005 | 0
PERI | CSOH | 0 | 0 | 0 | 2.2 | 0 | 13.98634348 | 0
PERI | Cu | 4585 | 3.2409e+20 | 0.3240946 | 8.96 | 2.903887 | 6.090112618 | 17.685
PERI | HfOx | 0 | 0 | 0 | 9.69 | 0 | 24.90282 | 0
PERI | NiPt | 26 | 1.8378e+18 | 0.001837832 | 18.63 | 0.0342388 | 19053.34 | 652.3636
PERI | Poly-Si | 130 | 9.1892e+18 | 0.009189159 | 2.33 | 0.02141074 | 4.130951538 | 0.08844673
PERI | Resist | 26500 | 1.8732e+21 | 1.873175 | 0.966 | 1.809487 | 4.2 | 7.599844
PERI | Si | 0 | 0 | 0 | 2.29 | 0 | 308.8887784 | 0
PERI | SiCN | 738 | 5.2166e+19 | 0.05216615 | 3.33 | 0.1737133 | 67.97408314 | 11.808
PERI | SiN | 304 | 2.1488e+19 | 0.02148849 | 3.17 | 0.06811853 | 64.5720543 | 4.398553
PERI | SiO | 5309 | 3.7527e+20 | 0.3752711 | 2.13 | 0.7993274 | 2.046463887 | 1.635795
PERI | SiOC | 0 | 0 | 0 | 2 | 0 | 88.013 | 0
PERI | SiON | 9.6 | 6.7858e+17 | 0.000678584 | 2.81 | 0.001906821 | 37.87056387 | 0.07221239
PERI | Ta | 35 | 2.474e+18 | 0.002474004 | 16.7 | 0.04131587 | 170.8356 | 7.058222
PERI | TaN | 35 | 2.474e+18 | 0.002474004 | 13.7 | 0.03389386 | 25.81588696 | 0.875
PERI | TEOS | 0 | 0 | 0 | 0.94 | 0 | 2.859521436 | 0
PERI | Ti | 0 | 0 | 0 | 4.5 | 0 | 47.63335371 | 0
PERI | TiN | 24 | 1.6965e+18 | 0.00169646 | 5.21 | 0.008838557 | 43.97783202 | 0.3887006
PERI | W | 500 | 3.5343e+19 | 0.03534292 | 19.3 | 0.6821183 | 75.81493114 | 51.71475
PERI | ZrAlO | 0 | 0 | 0 | 4.815 | 0 | 1065.071 | 0
PERI | ZrHfAlO | 0 | 0 | 0 | 6.44 | 0 | 1008.637 | 0
PERI | ZrHfO | 0 | 0 | 0 | 7.685 | 0 | 1015.949 | 0
[7 empty] | Chemicals & Materials: | 942.1649
(no wafer)

## HBMV2
Wafer | Material | Total Thickness (nm) | Total Volume (cubic nm) | Total Volume (cubic cm) | Density (g/cubic cm) | Mass (g) | GWP factor (gCO2e/g) | MPW (gCO2e/wafer)
STACK | ACL | 0 | 0 | 0 | 2 | 0 | 254.6479089 | 0
STACK | Al | 0 | 0 | 0 | 2.7 | 0 | 10.72688123 | 0
STACK | Co | 11 | 7.7754e+17 | 0.0007775442 | 8.9 | 0.006920143 | 44.50005 | 0.3079467
STACK | CSOH | 0 | 0 | 0 | 2.2 | 0 | 13.98634348 | 0
STACK | Cu | 5780 | 4.0856e+20 | 0.4085641 | 8.96 | 3.660735 | 6.090112618 | 22.29429
STACK | Polysilicon | 0 | 0 | 0 | 2.33 | 0 | 4.130951538 | 0
STACK | Resist | 11500 | 8.1289e+20 | 0.8128871 | 0.966 | 0.7852489 | 4.2 | 3.298046
STACK | Si | 0 | 0 | 0 | 2.29 | 0 | 308.8887784 | 0
STACK | SiCN | 0 | 0 | 0 | 3.33 | 0 | 67.97408314 | 0
STACK | SiN | 0 | 0 | 0 | 3.17 | 0 | 64.5720543 | 0
STACK | SiO | 1100 | 7.7754e+19 | 0.07775442 | 2.13 | 0.1656169 | 2.046463887 | 0.338929
STACK | SiOC | 0 | 0 | 0 | 2 | 0 | 88.013 | 0
STACK | SiON | 0 | 0 | 0 | 2.81 | 0 | 37.87056387 | 0
STACK | Ta | 255 | 1.8025e+19 | 0.01802489 | 16.7 | 0.3010156 | 170.8356 | 51.42419
STACK | TaN | 255 | 1.8025e+19 | 0.01802489 | 13.7 | 0.246941 | 25.81588696 | 6.375
STACK | TEOS | 0 | 0 | 0 | 0.94 | 0 | 2.859521436 | 0
STACK | Ti | 0 | 0 | 0 | 4.5 | 0 | 47.63335371 | 0
STACK | TiN | 0 | 0 | 0 | 5.21 | 0 | 43.97783202 | 0
STACK | W | 0 | 0 | 0 | 19.3 | 0 | 75.81493114 | 0
STACK | Wafer | [5 empty] | 26000 | 338000
STACK | ZrAlO | 0 | 0 | 0 | 4.815 | 0 | 1065.071 | 0
STACK | ZrHfAlO | 0 | 0 | 0 | 6.44 | 0 | 1008.637 | 0
STACK | ZrHfO | 0 | 0 | 0 | 7.685 | 0 | 1015.949 | 0
DRAM | ACL | 7200 | 4.2412e+19 | 0.0424115 | 2 | 0.084823 | 254.6479089 | 21.6
DRAM | Al | 56940 | 3.354e+20 | 0.3354043 | 2.7 | 0.9055916 | 10.72688123 | 9.714173
DRAM | Al(Cu) | 0 | 0 | 0 | 2.78 | 0 | 8.408496924 | 0
DRAM | Co | 330 | 1.9439e+18 | 0.00194386 | 8.9 | 0.01730036 | 44.50005 | 0.7698667
DRAM | CSOH | 13680 | 8.0582e+19 | 0.08058185 | 2.2 | 0.1772801 | 13.98634348 | 2.4795
DRAM | Cu | 6600 | 3.8877e+19 | 0.03887721 | 8.96 | 0.3483398 | 6.090112618 | 2.121429
DRAM | HfOx | 216 | 1.2723e+18 | 0.001272345 | 9.69 | 0.01232902 | 24.90282 | 0.3070275
DRAM | NiPt | 0 | 0 | 0 | 18.63 | 0 | 19053.34 | 0
DRAM | Poly-Si | 0 | 0 | 0 | 2.33 | 0 | 4.130951538 | 0
DRAM | Resist | 433560 | 2.5539e+21 | 2.553879 | 0.966 | 2.467047 | 4.2 | 10.3616
DRAM | Si | 660 | 3.8877e+18 | 0.003887721 | 2.29 | 0.008902881 | 308.8887784 | 2.75
DRAM | SiCN | 1440 | 8.4823e+18 | 0.0084823 | 3.33 | 0.02824606 | 67.97408314 | 1.92
DRAM | SiN | 13848 | 8.1571e+19 | 0.08157145 | 3.17 | 0.2585815 | 64.5720543 | 16.69714
DRAM | SiO | 130824 | 7.7062e+20 | 0.770617 | 2.13 | 1.641414 | 2.046463887 | 3.359095
DRAM | SiOC | 10584 | 6.2345e+19 | 0.06234491 | 2 | 0.1246898 | 88.013 | 10.97432
DRAM | SiON | 4228.8 | 2.491e+19 | 0.02490969 | 2.81 | 0.06999622 | 37.87056387 | 2.650796
DRAM | Ta | 270 | 1.5904e+18 | 0.001590431 | 16.7 | 0.0265602 | 170.8356 | 4.537428
DRAM | TaN | 270 | 1.5904e+18 | 0.001590431 | 13.7 | 0.02178891 | 25.81588696 | 0.5625
DRAM | TEOS | 3600 | 2.1206e+19 | 0.02120575 | 0.94 | 0.01993341 | 2.859521436 | 0.057
DRAM | Ti | 150 | 8.8357e+17 | 0.0008835729 | 4.5 | 0.003976078 | 47.63335371 | 0.1893939
DRAM | TiN | 1128 | 6.6445e+18 | 0.006644468 | 5.21 | 0.03461768 | 43.97783202 | 1.522411
DRAM | W | 4296 | 2.5306e+19 | 0.02530553 | 19.3 | 0.4883967 | 75.81493114 | 37.02776
DRAM | ZrAlO | 28.8 | 1.6965e+17 | 0.000169646 | 4.815 | 0.0008168455 | 1065.071 | 0.8699982
DRAM | ZrHfAlO | 19.2 | 1.131e+17 | 0.0001130973 | 6.44 | 0.0007283468 | 1008.637 | 0.7346379
DRAM | ZrHfO | 19.2 | 1.131e+17 | 0.0001130973 | 7.685 | 0.000869153 | 1015.949 | 0.8830147
PERI | ACL | 0 | 0 | 0 | 2 | 0 | 254.6479089 | 0
PERI | Al | 0 | 0 | 0 | 2.7 | 0 | 10.72688123 | 0
PERI | Al(Cu) | 0 | 0 | 0 | 2.78 | 0 | 8.408496924 | 0
PERI | Co | 0 | 0 | 0 | 8.9 | 0 | 44.50005 | 0
PERI | CSOH | 0 | 0 | 0 | 2.2 | 0 | 13.98634348 | 0
PERI | Cu | 5591.667 | 3.9525e+20 | 0.3952516 | 8.96 | 3.541455 | 6.090112618 | 21.56786
PERI | HfOx | 0 | 0 | 0 | 9.69 | 0 | 24.90282 | 0
PERI | NiPt | 26 | 1.8378e+18 | 0.001837832 | 18.63 | 0.0342388 | 19053.34 | 652.3636
PERI | Poly-Si | 130 | 9.1892e+18 | 0.009189159 | 2.33 | 0.02141074 | 4.130951538 | 0.08844673
PERI | Resist | 28500 | 2.0145e+21 | 2.014546 | 0.966 | 1.946052 | 4.2 | 8.173417
PERI | Si | 0 | 0 | 0 | 2.29 | 0 | 308.8887784 | 0
PERI | SiCN | 984 | 6.9555e+19 | 0.06955486 | 3.33 | 0.2316177 | 67.97408314 | 15.744
PERI | SiN | 328 | 2.3185e+19 | 0.02318495 | 3.17 | 0.0734963 | 64.5720543 | 4.745807
PERI | SiO | 5909 | 4.1768e+20 | 0.4176826 | 2.13 | 0.8896639 | 2.046463887 | 1.820665
PERI | SiOC | 0 | 0 | 0 | 2 | 0 | 88.013 | 0
PERI | SiON | 9.6 | 6.7858e+17 | 0.000678584 | 2.81 | 0.001906821 | 37.87056387 | 0.07221239
PERI | Ta | 41.66667 | 2.9452e+18 | 0.002945243 | 16.7 | 0.04918556 | 170.8356 | 8.402645
PERI | TaN | 41.66667 | 2.9452e+18 | 0.002945243 | 13.7 | 0.04034983 | 25.81588696 | 1.041667
PERI | TEOS | 0 | 0 | 0 | 0.94 | 0 | 2.859521436 | 0
PERI | Ti | 0 | 0 | 0 | 4.5 | 0 | 47.63335371 | 0
PERI | TiN | 24 | 1.6965e+18 | 0.00169646 | 5.21 | 0.008838557 | 43.97783202 | 0.3887006
PERI | W | 500 | 3.5343e+19 | 0.03534292 | 19.3 | 0.6821183 | 75.81493114 | 51.71475
PERI | ZrAlO | 0 | 0 | 0 | 4.815 | 0 | 1065.071 | 0
PERI | ZrHfAlO | 0 | 0 | 0 | 6.44 | 0 | 1008.637 | 0
PERI | ZrHfO | 0 | 0 | 0 | 7.685 | 0 | 1015.949 | 0
[7 empty] | Chemicals & Materials: | 982.2512
(no wafer)